## LSC.KPI
Tag | Materials and the manufacturing processing | [8 empty] | General Optical Features | [6 empty] | Target Optical Features | [5 empty] | Reference
| Designation | active optical center |  |  | host |  |  | dimensions | method | Absorption |  |  | Emission |  |  |  | nopt (%) |  |  | PCE (%) |  |  | Year | DOI
|  | Type_OC | chemical_OC | concentration | type_h | chemical_h | processing |  |  | Ap | Amin | Amax | Ep | Emin | Emax | QY | nopt (%) | method_nopt | conditions_nopt | PCE (%) | conditions_pce | PV cell
1 | Perylimide-Ormosil | dye | peylimide yellow a/red b | 1x10^-3 M | hybrid | GLYMO/TMSO/ASB | film | 5 x 5 x 0.3 | drop cast | 578 | 420 | 600 | 613 | 550 | 750 | 98 | 18.8 | electrical higher accuracy equation | 4 edges |  |  |  | 1994 | DOI: 10.1016/0927-0248(94)90002-7
2 | LR305-PS | dye | LR305 | 0.01% | hybrid | PS | bulk | 5 x 12 x 0.5 | mould cast | 540 | 400 | 600 | 590 | 540 | 690 | [6 empty] | GaAs | 2012 | DOI: 10.1016/j.solmat.2012.04.019
3 | LR305-PS | dye | LR305 | 0.01% | hybrid | PS | bulk | 5 x 12 x 0.5 | mould cast | 540 | 400 | 600 | 590 | 540 | 690 | [6 empty] | c-Si | 2012 | DOI: 10.1016/j.solmat.2012.04.019
4 | PbS-PMMA | QD | PbS | 100 microM | polymer | PMMA | bulk | 2.54 x 7.62 | mould cast | 730 | 600 | 900 | 910 | 800 | 1000 |  | 2.5 | electrical lower accuracy equation |  |  |  |  | 2011 | DOI: 10.1364/OE.19.024308
5 | PbS-PMMA | QD | PbS | 100 microM | polymer | PMMA | bulk | 30.48 x 30.48 | mould cast | 730 | 600 | 900 | 910 | 800 | 1000 |  | 2.5 | electrical lower accuracy equation |  |  |  |  | 2011 | DOI: 10.1364/OE.19.024308
6 | PbS-PMMA | QD | PbS | 100 microM | polymer | PMMA | fiber | 2.5 x 0.6 | mould cast | 730 | 600 | 900 | 910 | 800 | 1000 |  | 4 | electrical lower accuracy equation |  |  |  |  | 2011 | DOI: 10.1364/OE.19.024308
7 | PbS-PMMA | QD | PbS | 100 microM | polymer | PMMA | fiber | 2.5 x 0.6 x 0.38 | mould cast | 730 | 600 | 900 | 910 | 800 | 1000 |  | 7 | electrical lower accuracy equation |  |  |  |  | 2011 | DOI: 10.1364/OE.19.024308
8 | PbS-toluene | QD | PbS | 200 microM | solvent | dispersed in toluene | solution | 4.5 x 1.2 x 0.4 | liquid in container | 800 | 400 | 800 | 900 | 700 | 1000 | 30 | 1.4 | electrical lower accuracy equation | single edge | 3.2 | single edge | c-Si | 2010 | DOI: 10.1063/1.3422485
9 | CdSe/ZnS-toluene | QD | CdSe/ZnS | 150 microM | solvent | dispersed in toluene | solution | 4.5 x 1.2 x 0.4 | liquid in container | 600 | 400 | 600 | 630 | 600 | 700 | 50 | 0.5 | electrical lower accuracy equation | single edge | 1.2 | single edge | c-Si | 2010 | DOI: 10.1063/1.3422485
10 | RhB-toluene | dye | RhB |  | solvent | dispersed in toluene | solution | 4.5 x 1.2 x 0.4 | liquid in container | 550 | 450 | 600 | 580 | 550 | 650 |  |  | electrical lower accuracy equation | single edge | 1.3 | single edge | c-Si | 2010 | DOI: 10.1063/1.3422485
11 | CdSe/ZnS-toluene | QD | CdSe/ZnS |  | solvent | dispersed in toluene | solution | 2.54 x 7.62 x 0.51 | liquid in container | 376 | 300 | 650 | 623 | 600 | 700 | 50 | 0.3 | electrical lower accuracy equation | single edge |  |  | c-Si | 2007 | DOI: 10.1063/1.2748350
12 | RedF-chlorobenzene | dye | Red F |  | solvent | chlorobenzene | solution | 2.54 x 7.62 x 0.51 | liquid in container | 413 | 400 | 600 | 657 | 600 | 800 | 67 | 3.4 | electrical lower accuracy equation | single edge |  |  | c-Si | 2007 | DOI: 10.1063/1.2748350
13 | RhB-PC/EG | dye | RhB |  | solvent | propylene carbonate and ethylene glycol | solution | 2.54 x 7.62 x 0.51 | liquid in container | 550 | 450 | 600 | 629 | 550 | 750 | 95 | 2.6 | electrical lower accuracy equation | single edge |  |  | c-Si | 2007 | DOI: 10.1063/1.2748350
14 | LDS698-PC/EG | dye | LDS698 |  | solvent | propylene carbonate and ethylene glycol | solution | 2.54 x 7.62 x 0.51 | liquid in container | 466 | 300 | 750 | 685 | 700 | 900 | 11 | 0.6 | electrical lower accuracy equation | single edge |  |  | c-Si | 2007 | DOI: 10.1063/1.2748350
15 | LDS821-PC/EG | dye | LDS821 | 10^-4 M | solvent | propylene carbonate and ethylene glycol | solution | 2.54 x 7.62 x 0.51 | liquid in container | 557 | 300 | 750 | 802 | 700 | 900 | 9 | 0.5 | electrical lower accuracy equation | single edge |  |  | c-Si | 2007 | DOI: 10.1063/1.2748350
16 | MDMOPPV-chlorobenzene | polymer | MDMO-PPV |  | solvent | chlorobenzene | solution | 2.54 x 7.62 x 0.51 | liquid in container | 460 | 350 | 550 | 592 | 550 | 800 | 45 | 1 | electrical lower accuracy equation | single edge |  |  | c-Si | 2007 | DOI: 10.1063/1.2748350
17 | MEHDOOPPV-chlorobenzene | polymer | MEH-DOO-PPV |  | solvent | chlorobenzene | solution | 2.54 x 7.62 x 0.51 | liquid in container | 467 | 300 | 550 | 593 | 550 | 700 | 48 | 0.9 | electrical lower accuracy equation | single edge |  |  | c-Si | 2007 | DOI: 10.1063/1.2748350
18 | C20H32B2O6-PCMA | dye | 3,3’-(2,5-dimethoxy-1,4-phenylene)bis(1-(thiophen-2-yl) prop-2-yn-1-one) | 0.7 wt% | polymer | PCMA | film | 5.0 x 5.0 x 0.3 | drop cast | 403 | 300 | 450 | 471 | 400 | 600 | 40.8 | 7.7 | electrical lower accuracy equation |  |  |  | c-Si | 2020 | DOI: 10.1016/j.dyepig.2019.108100
19 | V570-EVA | dye | V570 | 0.4 wt% | polymer | EVA | film |  | doctor blade | 374 | 300 | 400 | 450 | 400 | 600 | 100 | [5 empty] | c-Si | 2020 | DOI: 10.5757/ASCT.2020.29.1.014
20 | pOTPE/PDISil-dU(600) | dye | p-O-TPE/PDI-Sil | 0.005 wt% | hybrid | d-U(600) | bulk | 4.5 x 4.5 x 0.3 | mould cast | 370 | 300 | 450 | 650 | 450 | 750 | 67 | 5.5 | definition equation | int. sphere |  |  |  | 2019 | DOI: 10.1021/acsapm.9b00718
21 | TPFERho-PMMA | NP | t TPFE-Rho | 0.08 wt% | polymer | PMMA | bulk | 1.8 x 1.8 x 0.25 | mould cast | 470 | 400 | 550 | 597 | 500 | 725 |  | 4.09 | electrical lower accuracy equation | single edge, mirrors | 3.55 | single edge, mirrors | c-Si | 2019 | DOI: 10.1016/j.orgel.2019.06.017
22 | LR305-PMMA | dye | LR305 | 350 ppm | polymer | PMMA | bulk | 10 x 3.5 x 0.3 | mould cast | 620 | 400 | 600 | 653 | 600 | 800 |  |  |  |  | 0.55 | single edge | c-Si | 2019 | DOI: 10.1016/j.renene.2019.02.021
23 | 8CPP-PMMA | dye | 8CPP |  | polymer | PMMA | bulk |  | mould cast | 340 | 300 | 400 | 540 | 400 | 700 | 14 | 0.25 | definition equation | single edge |  |  | c-Si | 2019 | DOI: 10.1039/C8CC09859J
24 | 10CPP-PMMA | dye | 10CPP |  | polymer | PMMA | bulk |  | mould cast | 340 | 300 | 400 | 480 | 400 | 600 | 78 | 0.4 | definition equation | single edge |  |  | c-Si | 2019 | DOI: 10.1039/C8CC09859J
25 | LR305/Au@Ag-EI-1184 | dye | LR305/Au@Ag NCs | 1.1 ppm NC | polymer | EI-1184 | bulk | 4.5 x 4.5 x 0.3 | mould cast | 580 | 300 | 600 | 620 | 600 | 800 | 100 |  |  |  | 0.0018 | single edge | c-Si | 2019 | DOI: 10.1016/j.solmat.2019.110150
26 | COi8DFIC-PBMA | dye | COi8DFIC | 300 mg/mL | polymer | PBMMA | film | 5.08 × 5.08 × 0.635 | drop cast | 745 | 400 | 850 | 808 | 700 | 900 | 25 |  |  |  | 0.61 | 2 edges | c-Si | 2020 | DOI: 10.1002/adom.201901536
27 | COi8DFIC-PBMA | dye | COi8DFIC | 300 mg/mL | polymer | PBMMA | film | 5.08 × 5.08 × 0.635 | drop cast | 745 | 400 | 900 | 808 | 700 | 900 | 25 |  |  |  | 1.24 | 2 edges | GaAs | 2020 | DOI: 10.1002/adom.201901536
28 | COi8DFIC-PBMA | dye | COi8DFIC | 150 mg/mL | polymer | PBMMA | film | 10.16 x 10.16 x 0.3 | drop cast | 745 | 400 | 850 | 808 | 700 | 900 | 25 |  |  |  | 0.54 | 2 edges | c-Si | 2020 | DOI: 10.1002/adom.201901536
29 | COi8DFIC-PBMA | dye | COi8DFIC | 150 mg/mL | polymer | PBMMA | film | 10.16 x 10.16 x 0.3 | drop cast | 745 | 400 | 900 | 808 | 700 | 900 | 25 |  |  |  | 1.41 | 2 edges | GaAs | 2020 | DOI: 10.1002/adom.201901536
30 | bPDI/LR305-PMMA | dye | bPDI-3/LR305 | 60/12 mM | polymer | PMMA | bulk | 20 x 20 x 0.1 | doctor blade | 525 | 400 | 650 | 610 | 500 | 800 | 97.6 |  |  |  | 1.9 | single edge | perovskite | 2019 | DOI: 10.1021/acsenergylett.9b01224
31 | Si+DPA-poly(MMA/LMA) | NP | Si+DPA |  | polymer | poly(MMA/LMA) | bulk | 5.40 x 2.05 x 0.29 | mould cast | 375 | 300 | 450 | 750 | 400 | 900 | 45 | 4.25 | electrical lower accuracy equation | single edge | 1.33 | single edge | c-Si | 2019 | DOI: 10.1021/acsphotonics.9b00802
32 | Eu/coumarin-PMMA | Lndye | Eu(TTFA)3Phen, Coumarin-1, Coumarin-6 | Eu(TTFA)3Phen 0.005 mol % and Lumogen Orange 0.003 mol % (fiber code F3[Eu/L]3) | polymer | PMMA | fiber | 6 x 0.2 | mould cast | 540 | 350 | 550 | 630 | 500 | 700 |  | 0.29 | definition equation | single edge, power meter |  |  | c-Si | 2019 | DOI: 10.3390/polym11071187
33 | 4CZIPN-PMMA | dye | 4CZIPN | 0.01 w/w% | polymer | PMMA | bulk | 7.5 x7.5 x 0.3 | mould cast | 380 | 300 | 500 | 509 | 480 | 700 |  | 10.4 | electrical lower accuracy equation | 4 edges | 2.2 | 4 edges |  | 2020 | DOI: 10.1039/C9TA13312G
34 | CuInS2-PMMA | NP | CuInS2 | 400 ppm | polymer | PMMA | bulk | 30 x 30 x 0.7 | mould cast | 550 | 400 | 750 | 800 | 600 | 1000 | 80 | 6.8 | definition equation | 4 edges |  |  | c-Si | 2020 | DOI: 10.1002/adfm.201906629
35 | CdSe/CdS-PCHE | QD | CdSe/CdS |  | polymer | PCHE | film | 2.54 x 2.54 | spin-coating | 450 | 370 | 600 | 630 | 600 | 700 | [7 empty] | 2019 | DOI: 10.1063/1.5121441
36 | Si-PMMA | QD | Si QDs | 1.0 wt% | polymer | PMMA | film | 7.5 x 2.5 x 0.1 | doctor blade | 450 | 400 | 600 | 830 | 650 | 975 | 40 | [6 empty] | 2019 | DOI: 10.1021/acsami.9b22903
37 | CZISe/Zse-PMMA | QD | CZISe/ZSe | 0.67 mg/mL | polymer | PLMA | bulk | 2.0 x 2.0 x 0.2 | mould cast | 650 | 500 | 770 | 718 | 520 | 850 | 63 | 1.75 | electrical lower accuracy equation | single edge, mirrors |  |  | c-Si | 2020 | DOI: 10.1039/C9TA09586A
38 | CZISe/Zse-OLA/DDT | QD | CZISe/ZSe | 0.67 mg/mL | solvent | OLA/DDT | solution | 2.0 x 2.0 x 0.2 | liquid in container | 650 | 500 | 770 | 718 | 520 | 850 | 63 | 3.67 | electrical lower accuracy equation | single edge, mirrors |  |  | c-Si | 2020 | DOI: 10.1039/C9TA09586A
39 | CdSe/CdS-PS | QD | CdSe/CdS | 5.5 wt% | polymer | Polystyrene | film | 10 x 10 x 0.4 | spin-coating | 480 | 300 | 500 | 619 | 570 | 670 | 36.2 | 2.95 | electrical lower accuracy equation | single edge, power meter | 2.25 | single edge, power meter | c-Si | 2019 | DOI: 10.1016/j.nanoen.2019.03.038
40 | N CDs-PMMA | CD | N-CDs | 0.08 wt% | polymer | PMMA | bulk | 2.0 x 2.0 x 0.2 | mould cast | 350 | 300 | 400 | 435 | 380 | 575 |  | 12.23 | electrical lower accuracy equation | single edge | 2.63 | single edge | c-Si | 2018 | DOI: 10.1016/j.orgel.2018.09.028
41 | N CDs-PDLC | CD | N-CQDs | 0.04% | hybrid | liquid crystal | bulk | 5.0 x 2.5 x 0.42 | mould cast | 350 | 280 | 400 | 450 | 390 | 600 |  | 4.52 | electrical lower accuracy equation | single edge | 2.49 | single edge | c-Si | 2019 | DOI: 10.1016/j.solener.2018.12.013
42 | Si CDs-ormosil | CD | Si-CNDs | 25 wt % | hybrid | KH-792 | film | 3.0 x 3.0 x 0.3 | spin-coating | 350 | 300 | 425 | 510 | 400 | 650 | 45 | 12 | definition equation | 354 nm |  |  |  | 2018 | DOI: 10.1021/acsami.8b10618
43 | Si CDs-siloxane | CD | Si-CNDs | ∼10 wt % | polymer | siloxane | film | 3.0 x 3.0 x 0.3 | spin-coating | 358 | 225 | 425 | 441 | 400 | 600 | 94 | 3.9 | definition equation | single edge |  |  |  | 2020 | DOI: 10.1021/acs.jpclett.9b03539
44 | N CDs-PVP | CD | N-CDs | 0.7 wt% | polymer | PVP | film | 1.8 x 1.8 x 0.11 | spin-coating | 325 | 300 | 400 | 430 | 380 | 600 |  | 5.02 | electrical lower accuracy equation | single edge | 4.97 | single edge | c-Si | 2018 | DOI: 10.1016/j.orgel.2018.08.020
45 | CDs-PVP | CD | CDs | 0.2 wt % | polymer | PVP | bulk | 10 x 10 x 1 | liquid in container | 340 | 300 | 600 | 540 | 450 | 700 | 40 | 0.92 | definition equation | single edge, power meter |  |  |  | 2019 | DOI: 10.1016/j.jlumin.2019.03.039
46 | CDs/CdSe/CdS-PVP/PLMA | CDQD | CDs, CdSe/CdS | CDs:13 wt% | polymer | CDs@PVP, CdSe/CdS@PLMA | bulk | 10 x 10 x 0.2 | mould cast | 450 | 300 | 550 | 620 | 450 | 700 | 45 | 1.4 | definition equation | tandem, single edge, power meter |  |  |  | 2018 | DOI: 10.1039/C8TC02532K
47 | CDs/TPFERho-PVP/PMMA | CDdye | N-CDs, TPFE-Rho |  | polymer | N-CDs/PVP, TPFE-Rho/PMMA | bulk | 2.5 x 2.0 x 0.3 | spin-coating | 470 | 350 | 550 | 560 | 380 | 750 |  |  |  |  | 4.06 | single edge |  | 2019 | DOI: 10.1039/C9CC02676B
48 | CDs/Perovskite-PVP/PLMA-co-EGDA | CDQD | CDs/CsPb(BrxI1-x)3/CsPb(ClxBr1-x)3 |  | polymer | PVP; PLMA-co-EGDA | bulk | 10 x 10 x 0.2 | mould cast | 400 | 300 | 500 | 500 | 400 | 550 | 70 | 3.05 | definition equation | singel edge, power meter |  |  |  | 2018 | DOI: 10.1016/j.nanoen.2018.06.025
49 | GSHAuNCs-PVP | NP | GSH-AuNCs | 26 wt% | polymer | PVP | film |  | drop cast | 400 | 300 | 500 | 600 | 500 | 700 | 25 | 1.85 | definition equation | int. sphere |  |  |  | 2019 | DOI: 10.1002/solr.201800347
50 | FAPbBr3-PMMA | NP | DA-FAPbBr3 |  | polymer | PMMA | film | 5 x 12 x 0.3 | doctor blade | 500 | 400 | 600 | 532 | 480 | 600 | 92 | [6 empty] | 2019 | DOI: 10.1039/C8TA12149D
51 | Perovskite/PS | NP | Cs4PbBr6 |  | polymer | PS | film | 10 x 10 x 0.4 | drop cast | 325 | 300 | 520 | 518 | 475 | 525 | 58 | 2.4 | electrical lower accuracy equation | single edge | 1.8 | single edge | c-Si | 2019 | DOI: 10.1002/adfm.201902262
52 | N CDs-PMMA | CD | N-CDs | 0.3 wt% | polymer | PMMA | film | 2.5 x 1.6 x 0.1 | spin-coating | 380 | 280 | 700 | 420 | 400 | 650 |  | 4.75 | electrical lower accuracy equation | single edge | 3.94 | single edge | c-Si | 2017 | DOI: 10.1039/C7TA05220K
53 | OLA CDs-PLMA | CD | OLA-modified CDs | 1.4 mg/L | polymer | PLMA | bulk | 0.2 x 1.5 x 10 | mould cast | 440 | 300 | 500 | 540 | 450 | 700 | 25 | 1.2 | electrical lower accuracy equation | single edge, mirrors |  |  | c-Si | 2018 | DOI: 10.1016/j.nanoen.2017.12.017
54 | Si QDs-PLMA | QD | Si QDs | 0.09 wt% | polymer | PLMA | bulk | 12 x 12 x 0.26 | mould cast | 500 | 400 | 600 | 830 | 600 | 1000 | 50 | 2.85 | definition equation | 4 edges |  |  | c-Si | 2017 | DOI: 10.1038/NPHOTON.2017.5
55 | InP/ZnO-PDMS | QD | InP/ZnO | 0.05 wt% | polymer | PDMS | bulk | 9 x 1.5 x 0.3 | mould cast | 500 | 350 | 750 | 627 | 550 | 700 | 35.9 | 1.45 | electrical lower accuracy equation | single edge |  |  | c-Si | 2018 | DOI: 10.1021/acsami.9b00147
56 | CuInS2/ZnS-acrylate | QD | CuInS2/ZnS | 0.4 wt% | polymer | acrylate nanocomposite | film | 10 x 10 | mould cast | 450 | 350 | 750 | 862 | 800 | 1100 | 91 | 8.1 | definition equation | single edge, power meter | 2.18 | 4 edges | c-Si | 2018 | DOI: 10.1021/acsenergylett.7b01346
57 | CuInS2/ZnS/SiO2-PMMA | QD | CuInS2/ZnS, SiO2 | 0.03 wt% | polymer | PMMA | bulk | 2.0 x 2.0 x 0.8 | mould cast | 350 | 300 | 500 | 588 | 450 | 750 |  |  |  |  | 4.2 | single edge | c-Si | 2018 | DOI: 10.1016/j.solmat.2018.01.029
58 | CuInS2/Zn/Al-PMMA | QD | Zn and Al co-doped CIS QDs | 0.16 wt% | polymer | PMMA | film | 1.8 x 1.8 x 0.11 | spin-coating | 350 | 400 | 800 | 740 | 600 | 850 |  | 6.97 | electrical lower accuracy equation | single edge | 3.18 | single edge | c-Si | 2019 | DOI: 10.1016/j.jcis.2018.09.065
59 | CuInSe2/Mn2/CdxZn1-xS-PVP | QD | Mn2+-doped CdxZn1−xS (Top), CISe (bottom) |  | polymer | PVP | bulk | 20.32 x 20.32 | mould cast | 500 | 350 | 650 | 805 | 600 | 1000 | 78 | 6.4 | definition equation | tandem, int. sphere | 3.1 | single edge | GaAs | 2018 | DOI: 10.1038/s41566-017-0070-7
60 | CuInSexS2–x/ZnS-PLMA | QD | CuInSexS2–x/ZnS |  | polymer | PLMA | bulk | 12 x 12 x 0.3 | mould cast | 640 | 400 | 1000 | 960 | 700 | 1200 | 40 | 3.27 | definition equation | 4 edges, no reflector |  |  | c-Si | 2015 | DOI: 10.1038/nnano.2015.178
61 | AIS/ZnS/PMMA | QD | AIS/ZnS | ca. 10 mg NCs | polymer | PMMA | bulk | 5 x 5 x 0.5 | mould cast | 415 | 310 | 620 | 918 | 620 | 1240 | 60.3 | 3.94 | definition equation | single edge, photodiode |  |  | c-Si | 2017 | DOI: 10.1002/solr.201700041
62 | GSHAuNCs-PEGDA | QD | GSH-AuNCs |  | polymer | PEGDA | bulk | 2 x 2 x 0.2 | mould cast | 375 | 300 | 500 | 638 | 500 | 825 | [7 empty] | 2017 | DOI: 10.1088/1361-6528/aa7e1f
63 | Zn/AuNCs-PVP | QD | Zn−AuNCs | (0.1 mg/ mL | polymer | PVP | film |  |  | 360 | 325 | 500 | 600 | 475 | 700 | 53 | [6 empty] | 2018 | DOI: 10.1021/acs.jpcc.8b06212
64 | CaI2:Tm2+-CaI2/NaCl | Ln | CaI2:Tm2+ | 3 mol% | Inorganic | CaI2/NaCl | film | 100 x 100 |  | 650 | 400 | 900 | 1140 | 1000 | 1200 | 100 | 14.9 | definition equation | estimated |  |  | CuInSe2 | 2015 | DOI: 10.1016/j.solmat.2015.04.002
65 | S2T-PDMS | dye | S2T | 0.5 w/w % | polymer | PDMS | bulk | 3.0 x 3.0 x 0.85 | mould cast | 446 | 250 | 500 | 553 | 500 | 800 | 89.5 | 31.3 | definition equation | calculated, int sphere |  |  | c-Si | 2020 | DOI: 10.1002/chem.202001210
66 | Se2T-PDMS | dye | Se2T | 0.5 w/w % | polymer | PDMS | bulk | 3.0 x 3.0 x 0.85 | mould cast | 478 | 250 | 600 | 601 | 550 | 800 | 61.1 | 22 | definition equation | calculated, int sphere |  |  | c-Si | 2020 | DOI: 10.1002/chem.202001210
67 | Se4T-PDMS | dye | Se4T | 0.5 w/w % | polymer | PDMS | bulk | 3.0 x 3.0 x 0.85 | mould cast | 513 | 300 | 650 | 642 | 650 | 800 | 24.8 | 3.3 | definition equation | calculated, int sphere |  |  | c-Si | 2020 | DOI: 10.1002/chem.202001210
68 | CS2T-PDMS | dye | CS2T | 0.5 w/w % | polymer | PDMS | bulk | 3.0 x 3.0 x 0.85 | mould cast | 449 | 250 | 550 | 571 | 500 | 800 | 80 | 27.8 | definition equation | calculated, int sphere |  |  | c-Si | 2020 | DOI: 10.1002/chem.202001210
69 | CS2TCHO-PDMS | dye | CS2TCHO | 0.2 w/w % | polymer | PDMS | bulk | 3.0 x 3.0 x 0.85 | mould cast | 473 | 250 | 600 | 607 | 500 | 800 | 44.3 | 24.7 | definition equation | calculated, int sphere |  |  | c-Si | 2020 | DOI: 10.1002/chem.202001210
70 | Cy7CA-PBMA | dye | Cy7-CA |  | polymer | PBMA | film | 2.54 x 2.54 x 0.1 | drop cast | 760 | 600 | 800 | 787 | 700 | 900 | 24 |  |  |  | 0.44 | 2 edges; 2 reflective | c-Si | 2018 | DOI: 10.1038/s41598-018-34442-3
71 | Cy7CA-PBMA | dye | Cy7-CA |  | polymer | PBMA | film | 5.08 x 5.08 x 0.65 | drop cast | 760 | 600 | 800 | 787 | 700 | 900 | 24 |  |  |  | 0.28 | 2 edges; 2 reflective | c-Si | 2018 | DOI: 10.1038/s41598-018-34442-3
72 | Cy7NEt2I-PBMA | dye | Cy7-NEt2-I |  | polymer | PBMA | film | 2.54 x 2.54 x 0.1 | drop cast | 700 | 550 | 800 | 784 | 700 | 900 | 30 |  |  |  | 0.62 | 2 edges; 2 reflective | c-Si | 2018 | DOI: 10.1038/s41598-018-34442-3
73 | Cy7NEt2I-PBMA | dye | Cy7-NEt2-I |  | polymer | PBMA | film | 5.08 x 5.08 x 0.65 | drop cast | 700 | 550 | 800 | 784 | 700 | 900 | 30 |  |  |  | 0.36 | 2 edges; 2 reflective | c-Si | 2018 | DOI: 10.1038/s41598-018-34442-3
74 | Cy7.5NEt2I-PBMA | dye | Cy7.5-NEt2-I |  | polymer | PBMA | film | 2.54 x 2.54 x 0.1 cm | drop cast | 738 | 550 | 850 | 819 | 700 | 900 | 23 |  |  |  | 0.41 | 2 edges; 2 reflective | c-Si | 2018 | DOI: 10.1038/s41598-018-34442-3
75 | Cy7.5NEt2I-PBMA | dye | Cy7.5-NEt2-I |  | polymer | PBMA | film | 5.08 x 5.08 x 0.65 | drop cast | 738 | 550 | 850 | 819 | 700 | 900 | 23 |  |  |  | 0.28 | 2 edges; 2 reflective | c-Si | 2018 | DOI: 10.1038/s41598-018-34442-3
76 | Si QDs-OSTE | QD | Si QDs | 0.05 wt% | polymer | OSTE | bulk | 9 x 9 x 0.6 | mould cast | 450 | 350 | 1000 | 825 | 650 | 1000 | 55 | 7.9 | electrical lower accuracy equation | single edge | 2.74 | single edge | c-Si | 2020 | DOI: 10.1002/solr.202000195
77 | PbSe-P(LMA-co-EGDMA) | QD | PbSe | 12.7 μM | polymer | P(LMA-co-EGDMA) | bulk | 2.1 x 2.1 x 0.52 | mould cast | 763 | 350 | 950 | 856 | 650 | 1050 | 70 |  |  |  | 4.74 | 2 edges; 2 reflective | c-Si | 2017 | DOI: 10.1088/1361-6528/aa577f
78 | Dye 1-PMMA | dye | dye 1 | 100 ppm | polymer | PMMA | bulk | 20.32 x 20.32 x 0.64 | mould cast | 491 | 300 | 500 | 581 | 550 | 650 | 95 | 23.7 | 1electrical higher accuracy equation.electrical lower accuracy equation | single edge, reflectors | 1.59 | single edge, reflectors | c-Si | 2016 | DOI: 10.1016/j.solener.2016.07.051
79 | LR305/CRS040-PMMA | dye | LR305/CRS040 | 0.01 wt%/0.003 wt% | polymer | PMMA | bulk | 5 x 5 x 0.5 | mould cast | 580 | 350 | 600 | 620 | 400 | 800 |  |  |  |  | 7.1 | 4 edges, backside reflector | GaAs | 2008 | DOI: 10.1002/pssr.200802186
80 | perylene/(PdTPBP/PdOEP)-PU | dye | perylene/(PdTPBP/PdOEP) | PdOEP (0.06 mM) + PdTPBP (0.03 mM) | polymer | Polyurethane | film | 5 x 1 x 0.1 |  | 450 | 300 | 350 | 480 | 450 | 600 | 17 |  |  |  | 8.99 | single edge | perovskite | 2020 | DOI: 10.1039/D0NR01008A
81 | Eu(TTA)3phen-Parylene | Ln | Eu(TTA)3phen | 0.045 mg cm-2 | polymer | Parylene | film | 5.0 x 5.0 x 0.5 | spin-coating | 347 | 250 | 400 | 613 | 570 | 710 |  | 2.47 | definition equation | single edge, no reflector | 0.19 | single edge, no reflector | c-Si | 2015 | DOI: 10.1002/pip.2524
82 | Eu/Yb/dye-PPC polymer | Ln | Eu(BTFA)3 · 3H2O/[Yb(T4FPhTCNPz)]/Rh6G |  | polymer | photopolymerizable composition “Prism” (PPC | film | 10 × 7.0 x 0.35 |  | 590 | 280 | 600 | 630 | 550 | 700 | 65 | 11.3 | definition equation |  |  |  | c-Si | 2012 | DOI: 10.1134/S1995078012050059
83 | Eu-PMMA | Ln | Eu3+ ionossilica | 20% | polymer | PMMA | film | 7.5 x 2.0 x 0.1 | drop cast | 380 | 250 | 400 | 612 | 570 | 710 | 30.5 | 0.34 | electrical higher accuracy equation | single edge | 0.0019 | single edge | c-Si | 2019 | DOI: 10.3390/en12030451
84 | Tb-PMMA | Ln | Tb3+ ionossilica | 20% | polymer | PMMA | film | 7.5 x 2.0 x 0.1 | drop cast | 360 | 250 | 380 | 545 | 450 | 700 | 1.6 | 0.27 | electrical higher accuracy equation | single edge | 0.00078 | single edge | c-Si | 2019 | DOI: 10.3390/en12030451
85 | [Eu(btfa)3(MeOH)2]2bpta2-tU5 | Ln | Eu3+ complex |  | hybrid | t-U(5000) | film | 2.5 x 2.5 x 1.0 | spin-coating | 370 | 290 | 380 | 611 | 570 | 710 | 27 | 3.2 | theoretical equation | calculated, 360 nm | 0.007 | single edge, reflective paint | a-Si | 2014 | DOI: 10.1039/C3TA14964A
86 | Tb/SA/PVA-PMMA | Ln | Tb3+ | 4 wt% | polymer | PVA | film | 3.0 x 1.0 x 0.2 | spray coating | 290 | 280 | 400 | 546 | 380 | 650 | 40 | 8.8 | theoretical equation | calculated, 290 nm |  |  |  | 2008 | DOI: 10.1063/1.2918284
87 | Eu-M6 | Ln | Eu3+ | molar ratio Precursor/EuCl3/H2O/NH4F = 1:0.33:32:0.01 | hybrid | bridged silsesquioxanes | film | 2.5 x 2.5 | spin-coating | 350 | 240 | 420 | 612 | 570 | 710 | 34 | 4.3 | theoretical equation | calculated, 350 nm |  |  |  | 2011 | DOI: 10.1021/cm2019026
88 | Eu-M4 | Ln | Eu3+ | P4 : (EuCl3, TbCl3) : H2O : NH4F ¼ 1 : 0.33 : 32 : 0.01 | hybrid | 4,40-diureido-2,20-bipyridine bridged organosilane | film | 2.5 x 2.5 | spin-coating | 325 | 240 | 400 | 612 | 570 | 710 | 8 | 1.2 | theoretical equation | calculated, 290 nm |  |  |  | 2012 | DOI: 10.1039/C2JM31289A
89 | Tb-M4 | Ln | Tb3+ | P4 : (EuCl3, TbCl3) : H2O : NH4F ¼ 1 : 0.33 : 32 : 0.01 | hybrid | 4,40-diureido-2,20-bipyridine bridged organosilane | film | 2.5 x 2.5 | spin-coating | 325 | 240 | 400 | 544 | 450 | 650 | 12 | 1.7 | theoretical equation | calculated, 290 nm |  |  |  | 2012 | DOI: 10.1039/C2JM31289A
90 | Eu-ormosil | Ln | Eu3+ complex | 3 mol% | hybrid | TEOS/DPDES/isopropyl | film | 2.4 x 3.9 x 0.24 | dip-coating | 290 | 200 | 380 | 610 | 570 | 710 | [6 empty] | c-Si | 2000 | DOI: 10.1016/S0022-2313(99)00547-5
91 | Eu-tU5 | Ln | Eu3+ complex | 0.0198 mmol) | hybrid | t-U(5000) | film |  | spin-coating | 370 | 240 | 400 | 612 | 570 | 710 | 63 | 9 | theoretical equation | calculated, 360 nm |  |  |  | 2013 | DOI: 10.1039/C3TA11463E
92 | Eu-dU6 | Ln | Eu3+ complex | 17 mg complex : 1.91g d-UPTES(600) | hybrid | d-U(600) | film | 5.0 x 0.3 | dip-coating | 370 | 300 | 380 | 615 | 570 | 710 | 61 | 1.2 | electrical higher accuracy equation | single edge | 0.2 | single edge | c-Si | 2015 | DOI: 10.1016/j.solmat.2015.02.032
93 | Eu-BS | Ln | Eu3+ | 9 wt% | hybrid | tetracarboxamide-BS | film | 2.5 x 2.5 | spin-coating | 380 | 240 | 380 | 612 | 570 | 710 | 23 | 0.43 | electrical higher accuracy equation | single edge | 0.03 | single edge | c-Si | 2015 | DOI: 10.1021/acsami.5b01281
94 | Eu-dU6 | Ln | Eu3+ complex | 17 mg complex : 1.91g d-UPTES(600) | hybrid | d-U(600) | film | 2.0 x 0.1 | dip-coating | 360 | 240 | 380 | 612 | 570 | 710 | 30 | 0.01 | electrical higher accuracy equation | single edge | 0.0006 | 822 W.m-2 | c-Si | 2016 | DOI: 10.1002/pip.2772
95 | Eu/PTMS-tU5 | Ln | Eu3+ complex | 60 mg complex : 3.0g t-UPTES(5000) | hybrid | t-U(5000) | fiber | 150 x 0.16 x 0.084 | mould cast | 360 | 240 | 420 | 615 | 570 | 710 | 85 | 2.3 | electrical higher accuracy equation | single edge | 0.00086 | 517 W.m-2 | c-Si | 2016 | DOI: 10.1002/pip.2772
96 | Rh6G-dU6 | dye | Rhodamine 6G | 0.7mg Rh6G: 0.955 d-UPTES(600) | hybrid | d-U(600) | film | 250 x 0.01 | dip-coating | 520 | 300 | 540 | 590 | 550 | 700 | 78 | 0.08 | electrical higher accuracy equation | single edge |  | 822 W.m-2 | c-Si | 2016 | DOI: 10.1002/pip.2772
97 | Rh6G-dU6 | dye | Rhodamine 6G | 0.7mg Rh6G: 0.955 d-UPTES(600) | hybrid | d-U(600) | fiber | 150 x 0.16 x 0.084 | mould cast | 520 | 300 | 540 | 590 | 550 | 700 | 78 | 1.6 | electrical higher accuracy equation | single edge | 0.0052 | 576 W.m-2 | c-Si | 2016 | DOI: 10.1002/pip.2772
98 | Rh6G-tU5 | dye | Rhodamine 6G | 1.8mg Rh6G: 3g t-UPTES(5000) | hybrid | t-U(5000) | fiber | 150 x 0.16 x 0.084 | mould cast | 520 | 300 | 540 | 590 | 550 | 700 | 93 | 8 | electrical higher accuracy equation | single edge | 0.0024 | 528 W.m-2 | c-Si | 2016 | DOI: 10.1002/pip.2772
99 | Eu-PVB | Ln | Eu(tta)3(Dpbt) | 1.6 wt% | polymer | PVB | film | 7.8 x 7.8 x 0.3 | drop cast | 340 | 250 | 380 | 613 | 570 | 710 | 44 |  |  |  | 0.0441 | single edge | c-Si | 2011 | DOI: 10.1016/j.solener.2011.06.007
100 | Eu-PVB | Ln | Eu(tta)3(Phen) | 1.6 wt% | polymer | PVB | film | 7.8 x 7.8 x 0.3 | drop cast | 405 | 250 | 420 | 613 | 570 | 710 | 44 |  |  |  | 0.0499 | single edge | c-Si | 2011 | DOI: 10.1016/j.solener.2011.06.007
101 | Eu-PMMA | Ln | Eu(tta)3(TPPO)2 | 10 wt% | polymer | PMMA | film | 10 x 10 x 0.3 | dip-coating | 350 | 250 | 400 | 613 | 570 | 710 | 73 |  |  |  | 0.28 | single edge | c-Si | 2011 | DOI: 10.1016/j.solener.2011.07.014
102 | Eu-PMMA | Ln | Eu(hfac)3(DPEPO) | 210 ppm | polymer | PMMA | film | 10 x 10 | mould cast | 320 | 250 | 350 | 613 | 570 | 710 | 86 | [6 empty] | 2010 | DOI: 10.1364/AO.49.001651
103 | LR305-dU6 | dye | LR305 | 0.005 wt% | hybrid | d-U(600) | bulk | 4 x 4 x 0.3 | mould cast | 570 | 300 | 600 | 650 | 350 | 750 | 80 | 14.5 | definition equation | int. sphere | 0.31 | single edge | c-Si | 2015 | DOI: 10.1002/adom.201500412
104 | SiNC-tU5 | dye | silicon 2,3-naphthalocyanine bis(trihexylsilyloxide |  | hybrid | t-U(5000) | film | 7.5 x 2.5 x 0.1 | spin-coating | 770 | 300 | 800 | 775 | 700 | 950 | 16 | 1.5 | electrical higher accuracy equation | single edge |  |  | c-Si | 2017 | DOI: 10.1021/acsami.7b02700
105 | chlorophyll-dU6 | dye | chlorophyll |  | hybrid | d-U(600) | bulk | 1.0 x 1.0 x 0.3 | mould cast | 665 | 250 | 700 | 670 | 600 | 750 | 12 | 3.7 | electrical higher accuracy equation | single edge | 0.1 | single edge | c-Si | 2018 | DOI: 10.1039/C8TA01712C
106 | Eu/PTMS-tU5 | Ln | Eu(tta)3∙2H2O | 60 mg complex : 3.0g t-UPTES(5000) | hybrid | t-U(5000) | fiber | 10 x 0.111 x 0.15 | mould cast | 370 | 300 | 450 | 615 | 570 | 710 | 89 | 0.7 | electrical higher accuracy equation | single edge |  |  | c-Si | 2018 | DOI: 10.1002/adsu.201800002
107 | Rh6G/PTMS-tU5 | dye | Rhodamine 6G |  | hybrid | t-U(5000) | fiber | 10 x 0.111 x 0.15 | mould cast | 560 | 300 | 600 | 580 | 550 | 700 | 95 | 2.1 | electrical higher accuracy equation | single edge |  |  | c-Si | 2018 | DOI: 10.1002/adsu.201800002
108 | Rh800-tU5 | dye | Rhodamine 800 |  | hybrid | t-U(5000) | fiber | 10 x 0.111 x 0.15 | mould cast | 780 | 300 | 750 | 730 | 650 | 850 | 21 | 0.5 | electrical higher accuracy equation | single edge |  |  | c-Si | 2018 | DOI: 10.1002/adsu.201800002
109 | PTMS/Eu/PTMS-tU5 | Ln | Eu(tta)3∙2H2O | 60 mg complex : 3.0g t-UPTES(5000) | hybrid | t-U(5000) | fiber | 10 x 2.0 x 1.3 | mould cast | 370 | 300 | 450 | 615 | 570 | 710 | 89 |  |  |  | 0.08 | single edge | c-Si | 2018 | DOI: 10.1002/adsu.201800002
110 | Rh6G/PTMS-tU5 | dye | Rhodamine 6G |  | hybrid | t-U(5000) | fiber | 10 x 2.0 x 1.3 | mould cast | 560 | 300 | 600 | 580 | 550 | 700 | 95 |  |  |  | 0.21 | single edge | c-Si | 2018 | DOI: 10.1002/adsu.201800002
111 | CdSe/ZnS-PU | QD | CdSe/ZnS | 0.1 | polymer | Polyurethane | bulk | 11.5 x 11.5 x 0.3 | mould cast | 580 | 500 | 620 | 630 | 590 | 700 | 10 |  |  |  | 2.1 | single edge, reflectors | c-Si | 2007 | DOI: 10.1016/j.solener.2006.09.011
112 | CdSe/ZnS-PU | QD | CdSe/ZnS | 0.15 | polymer | Polyurethane | bulk | 5 x 5 x 0.3 | mould cast | 580 | 500 | 620 | 630 | 590 | 700 | 60 |  |  |  | 2.1 | single edge, reflectors | c-Si | 2007 | DOI: 10.1016/j.solener.2006.09.011
113 | Lumogen F Red-PU | dye | Lumogen F Red 300T | 0.005 | polymer | Polyurethane | bulk | 5 x 5 x 0.3 | mould cast | 575 | 400 | 610 | 620 | 570 | 720 | 95 |  |  |  | 3.3 | single edge, reflectors | c-Si | 2007 | DOI: 10.1016/j.solener.2006.09.011
114 | CdSe/CdS-PU | QD | CdSe/CdS | 0.08 | polymer | Polyurethane | bulk | 5 x 5 x 0.3 | mould cast | 580 | 500 | 620 | 630 | 590 | 700 | 10 |  |  |  | 2.1 | single edge, reflectors | c-Si | 2007 | DOI: 10.1016/j.solener.2006.09.011
115 | CdSe/CdS/ZnCdS/ZnS-OA/LMA/EGDM | QD | CdSe/CdS/ZnCdS/ZnS | 0.52 micromol/l | polymer | OA-LMA/EGDM | bulk | 6.0 x 4.0 x 0.45 | mould cast | 450 | 400 | 650 | 634 | 580 | 680 | 44 |  |  |  | 2.8 | single edge | c-Si | 2011 | DOI: 10.1016/j.solmat.2011.02.027
116 | CdSe/CdS-LMA/EGDM | QD | CdSe/CdS | 20 wt% | polymer | LMA/EGDM | bulk | 2 x 2 x 0.2 | mould cast | 450 | 400 | 600 | 580 | 550 | 650 | 86 | 48 | definition equation | integrating sphere, 400 nm |  |  | c-Si | 2014 | DOI: 10.1021/nl501627e
117 | Coumarin/Ag/Au-PMMA | dye | Coumarin | 70 ppm Yellow, 30 ppm Red G, 20 ppm AgNPs | polymer | PMMA | film | 20 x 8 x 0.3 | spin-coating | 570 | 300 | 700 | 600 | 350 | 700 | [6 empty] | a-Si | 2014 | DOI: 10.1016/j.renene.2013.10.014
118 | Mn/ZnSe/ZnS-LMA/EGDM/TOP | QD | Mn/ZnSe/ZnS |  | polymer | LMA/EGDM/TOP | film | 2.5 x 7.5 x 0.042 | drop cast | 396 | 350 | 450 | 582 | 500 | 700 | 53 | [5 empty] | c-Si | 2014 | DOI: 10.1021/nn406360w
119 | CaAlSiN3:Eu2+-PMMA | Ln | CaAlSiN3:Eu2+ | 0.5 wt% | polymer | PMMA | bulk | 5.0 x 5.0 x 0.5 | mould cast | 530 | 300 | 580 | 630 | 550 | 750 | 83 |  |  |  | 1.44 | single edge, reflectors | a-Si | 2014 | DOI: 10.1155/2014/290952
120 | CdSe/CdS-PMMA | QD | CdSe/CdS | 400 ppm wt/wt | polymer | PMMA | bulk | 21.5 x 1.35 x 0.5 | mould cast | 473 | 350 | 550 | 640 | 600 | 700 | 45 | 1 | definition equation | single edge, reflectors |  |  | c-Si | 2014 | DOI: 10.1038/nphoton.2014.54
121 | CuInS2/ZnS-PMMA | QD | CuInS2/ZnS |  | polymer | PMMA | bulk | 2.2 x 2.2 x 0.3 | mould cast | 350 | 300 | 450 | 550 | 450 | 750 | 56 | 26.5 | definition equation | absorbed, 460 nm | 8.71 | single edge | c-Si | 2015 | DOI: 10.1038/srep17777
122 | CdSe-PMMA | QD | CdSe | 3 mL of 0.1mM QDs in 20 mL MMA | polymer | PMMA | bulk | 10 x 1 x 0.1 | mould cast | 470 | 400 | 600 | 550 | 450 | 700 | 20 | 2.01 | definition equation | single edge |  |  | c-Si | 2015 | DOI: 10.1088/0957-4484/26/33/335401
123 | P567-PDMS | dye | pyrromethene | 1.0×10^−5 mol/L | hybrid | PDMS | bulk | 6.0 x 6.0 x 0.4 | mould cast | 521 | 450 | 550 | 539 | 500 | 700 | 93 | 54 | definition equation | absorbed photons, int. sphere |  |  |  | 2016 | DOI: 10.1364/OL.41.000713
124 | Si CDs/Si dendrimers | CD | Si-CDs | 35 wt% | hybrid | silicone dendrimers | film | 2.5 x 2.5 x 0.1 | drop cast | 450 | 310 | 510 | 525 | 500 | 700 | 11 | 7.58 | electrical lower accuracy equation | single edge | 6 | single edge | c-Si | 2021 | DOI: 10.1016/j.cej.2021.130158
126 | phycobilisomes-acrylamide | dye | phycobilisomes |  | polymer | acrylamide | film | 2.2 x 2.2 x 0.05 | drop cast | 545 | 400 | 700 | 680 | 550 | 800 | 50 | 12.5 | definition equation | single edge, int. sphere |  |  |  | 2009 | DOI: 10.1002/adma.200900148
127 | R-PE-water | dye | R-phycoerythrin | 3.3 × 10−7 M | solvent | water | solution | 2.0 x 2.0 x 1.0 | liquid in container | 498 | 300 | 700 | 580 | 520 | 700 | 30 | 6.88 | electrical lower accuracy equation | single edge, reflective tape | 0.27 | single edge, reflective tape | c-Si | 2019 | DOI: 10.1002/adsu.201800134
128 | mScarlet-water | dye | mScarlet | 5 wt% | solvent | water | solution | 2.5 x 2.5 x 0.6 | liquid in container | 569 | 350 | 600 | 595 | 550 | 750 | 61 | 2.58 | electrical higher accuracy equation | single edge |  |  | c-Si | 2019 | DOI: 10.1021/acsami.9b00147
129 | eGFP-water | dye | eGFP | 5.5 × 10−5 M | solvent | water | solution | 2.0 x 2.0 x 1.0 | liquid in container | 488 | 300 | 500 | 510 | 450 | 600 | 51 | 3.3 | electrical higher accuracy equation | single edge, reflective tape | 0.35 | single edge, reflective tape | c-Si | 2020 | DOI: 10.1039/D0GC01742F
130 | bCDs/gCDs-PNIPAm | CD | Blue-emitting CDs (B-CDs) and green-emitting CDs (G-CDs) | 0.25 wt% / 2.50 wt% | polymer | poly(N-isopropylacrylamide) | bulk | 2.5 x 2.5 x 0.2 | mould cast | 460 | 350 | 500 | 510 | 350 | 500 | 54 | 2.7 | electrical lower accuracy equation | laminated, single edge |  |  | c-Si | 2022 | DOI: 10.3390/cryst12111612
131 | yCDs-p(MMA-NIPAm) | CD | yellow-emitting CDs | 0.1 wt% | polymer | p(MMA-NIPAm) | bulk | 2.5 x 2.5 x 0.18 | mould cast | 340 | 300 | 500 | 520 | 400 | 700 | 6 | 5.84 | electrical lower accuracy equation | single edge |  |  | c-Si | 2022 | DOI: 10.1088/1361-6528/ac659d
132 | NGQDs-PMMA | QD | N-doped graphene QDs | 0.01 wt% | polymer | PMMA | bulk | 2.0 x 2.0 x 0.3 | mould cast | 720 | 250 | 800 | 490 | 400 | 600 | 65 |  |  |  | 8.75 | single edge | perovskite | 2020 | DOI: 10.1016/j.jpowsour.2020.228647
133 | CDs-PVP | CD | CDs | 2.5 wt% | polymer | PVP | film | 10 x 10 x 0.9 | laminated | 420 | 300 | 550 | 515 | 400 | 700 | 40 | 1.6 | electrical lower accuracy equation | laminated, single edge | 0.7 | laminated, single edge | c-Si | 2019 | DOI: 10.1039/C9NA00527G
134 | bCDs/gCDs/rCDs-PVA/PVP/PVP+PEI | CD | Blue-emitting CDs |  | polymer | PVA; PVP; PVP+PEI | film | 8 x 8 x 0.8 | drop cast | 557 | 300 | 600 | 612 | 400 | 700 | 70 | 2.3 | definition equation | tandem, single edge |  |  | a-Si | 2020 | DOI: 10.1039/c9nr10029f
135 | CDs-PVP | CD | CDs | 2 wt% | polymer | PVP | film | 15 x 15 x 0.5 | drop cast | 420 | 300 | 550 | 500 | 440 | 600 | 67 | 2.2 | electrical lower accuracy equation | power meter, single edge | 1.13 | single edge | c-Si | 2021 | DOI: 10.1039/d0ee02235g
136 | Lumogen red-polymer | dye | Lumogen red | 1×10−4 M | polymer | (simulated n=1.5) | bulk | 8.0 x 8.0 x 0.5 |  | 575 | 400 | 610 | 620 | 570 | 700 | 96 | 37.7 | definition equation | montecarlo (520 nm) |  |  |  | 2022 | DOI: 10.1364/OL.478206
137 | RhB CDs-water | CD | RhB-derived CDs | 0.05 mg/mL | solvent | water | solution | 2.0 x 2.0 x 1.0 | liquid in container | 491 | 250 | 520 | 520 | 500 | 700 | 82 | 5.43 | electrical higher accuracy equation | single edge, reflective tape | 0.18 | single edge, reflective tape | c-Si | 2023 | DOI: 10.1039/D3NA00136A
138 | RhB CDs-dU(600) | CD | RhB-derived CDs | 1.0 g of d-UPTES(600)+25uL 0.05mg/mL CDs solution | hybrid | d-U(600) | film | 7.5 x 2.5 x 0.1 | spin-coating | 510 | 250 | 520 | 535 | 400 | 650 | 78 | 0.058 | electrical higher accuracy equation | single edge | 0.00083 | single edge | c-Si | 2023 | DOI: 10.1039/D3NA00136A
139 | RhB CDs-dU(600) | CD | RhB-derived CDs | 1.0 g of d-UPTES(600)+25uL 0.05mg/mL CDs solution | hybrid | d-U(600) | fiber | 3.5 x 0.3 | dip-coating | 510 | 250 | 520 | 535 | 400 | 650 | 78 | 1.7 | electrical higher accuracy equation | single edge | 0.014 | single edge | c-Si | 2023 | DOI: 10.1039/D3NA00136A
140 | Lumogen Red 305-PMMA | dye | Lumogen Red 305 (BASF) | 200 ppm | polymer | PMMA | bulk | 10 x 10 x 0.3 | mould cast | 575 | 400 | 610 | 620 | 570 | 720 | 95 | 19 | definition equation | back mounted cells | 2.9 | back mounted cells | c-Si | 2015 | DOI: 10.1016/j.solener.2014.12.001
141 | CdSe/ZnS-OSTE | QD | CdSe/ZnS | 7.2x10^-3 mg/mL | polymer | OSTE | bulk | 5.0 x 5.0 x 0.5 | mould cast | 480 | 400 | 660 | 622 | 550 | 700 | 15.7 | 3.2 | electrical lower accuracy equation | single edge | 0.62 | single edge | c-Si | 2022 | DOI: 10.1016/j.jlumin.2022.119368.
142 | Ba2+ CDs-PVP | CD | Ba2+-capped C-dots |  | polymer | PVP | film | 10 x 10 x 0.4 | drop cast | 405 | 300 | 500 | 520 | 400 | 700 | 70 | 3.2 | electrical lower accuracy equation | laminated, 4 edges | 1.9 | laminated, 4 edges | c-Si | 2022 | DOI: 10.1039/d2tc04285a
143 | Ca2+ CDs-PVP | CD | Ca2+-capped C-dots |  | polymer | PVP | film | 10 x 10 x 0.4 | drop cast | 405 | 300 | 500 | 520 | 400 | 700 | 65 | 2.9 | electrical lower accuracy equation | laminated, 4 edges | 1.7 | laminated, 4 edges | c-Si | 2022 | DOI: 10.1039/d2tc04285a
144 | InP/ZnS QD/Rhodamine 101-PLMA/EGDM | QDdye | InP/ZnS QD/Rhodamine 101 |  | polymer | PLMA/EGDM | bulk | 10 x 10 x 0.3 | mould cast | 500 | 400 | 700 | 600 | 450 | 750 | 32.7 | 0.12 | definition equation | laminated, single edge, int. sphere |  |  |  | 2022 | DOI: 10.1021/acs.jpcc.2c06020
145 | yCDs-PVP | CD | yellow-emitting CDs |  | polymer | PVP | film | 10 x 10 x 1 | drop cast | 347 | 280 | 500 | 540 | 450 | 700 | 61 | 4.56 | electrical lower accuracy equation | single edge | 4.1 | single edge | c-Si | 2023 | DOI: 10.1039/D2NH00360K
146 | SAO/SAOON-thiol-ene | Ln | SrAl2O4:Eu2+, Dy3+ ; Si5.9Al0.1O0.1N7.9:Eu2+ | 11.2 g/L | polymer | thiol-ene | bulk | 5 x 5 x 0.5 | mould cast | 405 | 250 | 500 | 520 | 450 | 700 | 81 | 3.4 | electrical lower accuracy equation | single edge | 1.37 | single edge | c-Si | 2022 | DOI: 10.1039/D2TA05128A
147 | Si CDs-PVP | CD | Si-CDs | 0.2% | polymer | PVP | film | 15 x 15 x 0.5 | drop cast | 490 | 300 | 520 | 510 | 450 | 650 | 80.5 |  |  |  | 2.06 | single edge |  | 2022 | DOI: 10.1016/j.nanoen.2022.107617
148 | Si CDs-PVP | CD | Si-CDs | 0.2% | polymer | PVP | film | 5 x 5 x 0.5 | drop cast | 490 | 300 | 520 | 510 | 450 | 650 | 80.5 | 4.8 | electrical lower accuracy equation | single edge | 4.36 | single edge | c-Si | 2022 | DOI: 10.1016/j.nanoen.2022.107617
149 | BWCDs-HEMA/EGDMA | CD | BWCDs | 4.4 wt% | polymer | HEMA/EGDMA | film | 2.5 x 2.5 x 0.15 | drop cast | 380 | 300 | 450 | 450 | 400 | 700 | 11.54 | 1.36 | electrical lower accuracy equation | single edge |  |  | c-Si | 2023 | DOI: 10.1016/j.apsusc.2022.155313
150 | gQDs-EVA | QD | green QDs | 52.4 wt% | polymer | EVA | film | 2.5 x 2.5 x 0.2 | drop cast | 300 | 300 | 550 | 515 | 450 | 550 | 35.91 | 3.08 | electrical lower accuracy equation | single edge |  |  | c-Si | 2023 | DOI: 10.1016/j.apsusc.2022.155313
151 | rQDs-EVA | QD | red QDs | 42.9 wt% | polymer | EVA | film | 2.5 x 2.5 x 0.2 | drop cast | 320 | 300 | 550 | 670 | 600 | 700 | 32.97 | 2.55 | electrical lower accuracy equation | single edge |  |  | c-Si | 2023 | DOI: 10.1016/j.apsusc.2022.155313
152 | BWCDs/gQDs-HEMA/EGDMA/EVA | CDQD | BWCDs / green QDs | 4.4 wt%/13.1 wt% | polymer | HEMA/EGDMA/EVA | film | 2.5 x 2.5 x 0.2 | drop cast | 320 | 300 | 550 | 515 | 400 | 700 | 23 | 1.89 | electrical lower accuracy equation | tandem; single edge |  |  | c-Si | 2023 | DOI: 10.1016/j.apsusc.2022.155313
153 | BWCDs/rQDs-HEMA/EGDMA/EVA | CDQD | BWCDs / red QDs | 4.4 wt%/10.7 wt% | polymer | HEMA/EGDMA/EVA | film | 2.5 x 2.5 x 0.2 | drop cast | 320 | 300 | 550 | 670 | 400 | 700 | 22 | 2.54 | electrical lower accuracy equation | tandem; single edge |  |  | c-Si | 2023 | DOI: 10.1016/j.apsusc.2022.155313
154 | BWCDs/rQDs/gQDs-HEMA/EGDMA/EVA | CDQD | BWCDs / g-rQDs | 4.4 wt%/13.1 wt%/10.7 wt% | polymer | HEMA/EGDMA/EVA | film | 2.5 x 2.5 x 0.2 | drop cast | 320 | 300 | 550 | 500 | 400 | 700 | 26 | 3.76 | electrical lower accuracy equation | tandem; single edge |  |  | c-Si | 2023 | DOI: 10.1016/j.apsusc.2022.155313
155 | rCDs-PVP | CD | r-CDs | 0.5 mgcm-3 | polymer | PVP | film | 10 x 10 x 0.7 | doctor blade | 350 | 300 | 650 | 580 | 450 | 750 | 35 |  |  |  | 1.9 | 4 edges | c-Si | 2021 | DOI: 10.1039/D1TC03095G
156 | gCD-PVP | CD | g-CD | 0.5 mgcm-3 | polymer | PVP | film | 10 x 10 x 0.7 | doctor blade | 380 | 300 | 500 | 520 | 400 | 700 | 35 |  |  |  | 1.7 | 4 edges | c-Si | 2021 | DOI: 10.1039/D1TC03095G
157 | tandem rCD/gCD-PVP | CD | r-CD/g-CD | 0.5 mgcm-3 | polymer | PVP | film | 10 x 10 x 1.4 | doctor blade | 370 | 300 | 650 | 560 | 400 | 775 | 35 |  |  |  | 2.3 | 4 edges | c-Si | 2021 | DOI: 10.1039/D1TC03095G
158 | Osi CDs-silicone | CD | CDs/organosilicon | 12 wt% | hybrid | silicone resin | film | 2.5 x 2.5 x 0.1 | drop cast | 400 | 300 | 500 | 517 | 450 | 700 | 33 | 4.5 | electrical lower accuracy equation | single edge | 0.117 | single edge | c-Si | 2022 | DOI: 10.1021/acsaem.1c03219
159 | Osi CDs-silicone | CD | CDs/organosilicon | 3 wt% | hybrid | silicone resin | bulk | 2.5 x 2.5 x 0.1 | mould cast | 400 | 300 | 500 | 517 | 450 | 700 | 41 | 5.89 | electrical lower accuracy equation | single edge | 0.16 | single edge | c-Si | 2022 | DOI: 10.1021/acsaem.1c03219
160 | Osi CDs-silicone | CD | CDs/organosilicon | 6 wt% | hybrid | silicone resin | bulk | 5.0 x 5.0 x 0.1 | mould cast | 400 | 300 | 500 | 517 | 450 | 700 | 41 | 3.13 | electrical lower accuracy equation | single edge | 0.061 | single edge | c-Si | 2022 | DOI: 10.1021/acsaem.1c03219
161 | yCDs-PVP | CD | yellow-emitting CDs | 2 mg/mL | polymer | PVP | film | 10 x 10 x 0.9 | drop cast | 404 | 300 | 550 | 594 | 500 | 750 | 86.4 | 2.6 | definition equation | single edge | 2.3 | single edge | c-Si | 2021 | DOI: 10.1039/d1nr01908b
162 | rCDs-PVP | CD | red-emitting CDs | 2 mg/mL | polymer | PVP | film | 10 x 10 x 0.9 | drop cast | 555 | 300 | 650 | 650 | 575 | 800 | 17.6 | 3 | definition equation | single edge | 2.7 | single edge | c-Si | 2021 | DOI: 10.1039/d1nr01908b
163 | yCDs/rCDs-PVP | CD | yellow-emitting CDs; red-emitting CDs | 2 mg/mL | polymer | PVP | film | 10 x 10 x 0.2 | drop cast | 450 | 300 | 660 | 600 | 500 | 800 | 60 | 4.3 | definition equation | tandem | 3.8 | tandem; single edge | c-Si | 2021 | DOI: 10.1039/d1nr01908b
164 | CDs/Ag40@SiO2-ethanol | CD | CDs/Ag |  | solvent | ethanol | solution | 3 x 2 x 0.2 | liquid in container | 340 | 300 | 450 | 520 | 400 | 700 |  | 1.23 | electrical lower accuracy equation | single edge, mirrors | 0.43 | single edge, mirrors | c-Si | 2021 | DOI: 10.1039/d1ta02295d
165 | CDs/Ag40@SiO2-PVP | CD | CDs/Ag |  | polymer | PVP | film | 5 x 5 x 0.2 | spin-coating | 340 | 300 | 450 | 520 | 400 | 700 |  | 0.9 | electrical lower accuracy equation | single edge, mirrors | 0.62 | single edge, mirrors | c-Si | 2021 | DOI: 10.1039/d1ta02295d
166 | DAMO CDs-PMMA | CD | DAMO-CDs | 5.5 mg cm-3 | polymer | PMMA | bulk | 2 x 2 x 0.5 | mould cast | 470 | 300 | 550 | 535 | 450 | 650 | 9.6 | 9.3 | electrical lower accuracy equation | single edge |  |  | c-Si | 2022 | DOI: 10.1021/acsanm.2c00882
167 | yCDs-PVP | CD | yellow-emitting CDs | 0.32 wt% | polymer | PVP | film | 2.5 x 2.5 x 0.1 | spin-coating | 380 | 300 | 500 | 570 | 450 | 700 | 41.52 | 3.51 | electrical lower accuracy equation | single edge | 2.39 | single edge | c-Si | 2020 | DOI: 10.1021/acsaem.0c02265
168 | gCDs-PVP | CD | green-emitting CDs | 0.32 wt% | polymer | PVP | film | 2.5 x 2.5 x 0.1 | spin-coating | 355 | 300 | 500 | 520 | 450 | 650 | 15.01 | 2.76 | electrical lower accuracy equation | single edge | 1.94 | single edge | c-Si | 2020 | DOI: 10.1021/acsaem.0c02265
169 | rCDs-PVP | CD | red-emitting CDs | 0.32 wt% | polymer | PVP | film | 2.5 x 2.5 x 0.1 | spin-coating | 410 | 300 | 600 | 608 | 550 | 750 | 7.6 | 2.77 | electrical lower accuracy equation | single edge | 1.96 | single edge | c-Si | 2020 | DOI: 10.1021/acsaem.0c02265
170 | gCDs/yCDs/rCDs-PVP | CD | yellow-red-green emitting CDs | 0.32 wt% | polymer | PVP | film | 2.5 x 2.5 x 0.3 | spin-coating | 400 | 300 | 600 | 600 | 450 | 750 | 22 | 4.03 | electrical lower accuracy equation | tandem, single edge | 2.92 | tandem, single edge | c-Si | 2020 | DOI: 10.1021/acsaem.0c02265
171 | InP/ZnS-thiol-ene | QD | InP/ZnS | 0.016 mg/mL | polymer | thiol-ene | bulk | 5.0 x 5.0 x 0.5 | mould cast | 600 | 400 | 650 | 625 | 550 | 700 | 30 | 2.7 | electrical lower accuracy equation | four edges | 0.38 | four edges | c-Si | 2023 | DOI: 10.1016/j.jlumin.2022.119622
172 | CGAS/ZnS-PLMA-co-EGDA | QD | CuGaAlS/ZnS | Cu/Ga/Al ratios from 1/4/4 | polymer | PLMA-co-EGDA | bulk | 10 x 10 x 0.15 | mould cast | 350 | 300 | 500 | 495 | 425 | 700 | 91 |  |  |  | 4.29 | single edge | c-Si | 2023 | DOI: 10.1016/j.cej.2022.139490
173 | CGAS/ZnS-PLMA-co-EGDA | QD | CuGaAlS/ZnS | Cu/Ga/Al ratios from 1/4/4 | polymer | PLMA-co-EGDA | bulk | 20 x 20 x 0.15 | mould cast | 350 | 300 | 500 | 495 | 425 | 700 | 91 |  |  |  | 0.55 | single edge | c-Si | 2023 | DOI: 10.1016/j.cej.2022.139490
174 | CGAS/ZnS-PLMA-co-EGDA | QD | CuGaAlS/ZnS | Cu/Ga/Al ratios from 6/4/4 | polymer | PLMA-co-EGDA | bulk | 10 x 10 x 0.15 | mould cast | 350 | 300 | 500 | 578 | 450 | 700 | 11 |  |  |  | 0.77 | single edge | c-Si | 2023 | DOI: 10.1016/j.cej.2022.139490
175 | Eu-dU(600) | Ln | Eu3+ complex |  | hybrid | d-U(600) | film | 10.5 x 10.5 x 0.8 | doctor blade | 450 | 385 | 250 | 615 | 720 | 570 | 44 | 4.8 | electrical higher accuracy equation | 3 edges; 12 cells | 0.054 | 3 edges; 12 cells | c-Si | 2023 | (to be submitted)
176 | Tb-dU(600) | Ln | Tb3+ complex |  | hybrid | d-U(600) | film | 10.5 x 10.5 x 0.8 | doctor blade | 400 | 275 | 250 | 543 | 700 | 470 | 37 | 7.7 | electrical higher accuracy equation | 3 edges; 12 cells | 0.058 | 4 edges; 12 cells | c-Si | 2023 | (to be submitted)
177 | wCDs-dU(600) | CD | white-emitting CDs |  | hybrid | d-U(600) | film | 10.5 x 10.5 x 0.8 | doctor blade | 425 | 340 | 250 | 425 | 600 | 400 | 11 | 13.1 | electrical higher accuracy equation | 3 edges; 12 cells | 0.053 | 5 edges; 12 cells | c-Si | 2023 | (to be submitted)
178 | Eu-dU(600) | Ln | Eu3+ complex |  | hybrid | d-U(600) | film | 10.5 x 10.5 x 1 | doctor blade | 450 | 385 | 250 | 615 | 720 | 570 | 44 | 5.2 | electrical higher accuracy equation | 3 edges; 12 cells | 0.046 | 6 edges; 12 cells | c-Si | 2023 | (to be submitted)
179 | Tb-dU(600) | Ln | Tb3+ complex |  | hybrid | d-U(600) | film | 10.5 x 10.5 x 1 | doctor blade | 400 | 275 | 250 | 543 | 700 | 470 | 37 | 7.7 | electrical higher accuracy equation | 3 edges; 12 cells | 0.047 | 7 edges; 12 cells | c-Si | 2023 | (to be submitted)
180 | wCDs-dU(600) | CD | white-emitting CDs |  | hybrid | d-U(600) | film | 10.5 x 10.5 x 1 | doctor blade | 425 | 340 | 250 | 425 | 600 | 400 | 11 | 12.8 | electrical higher accuracy equation | 3 edges; 12 cells | 0.041 | 8 edges; 12 cells | c-Si | 2023 | (to be submitted)
181 | Eu-SEBS | Ln | Eu3+ complex | 1.0 wt% | polymer | SEBS | film | 10.5 x 10.5 x 0.8 | doctor blade | 450 | 390 | 250 | 612 | 720 | 570 | 59 | 6.7 | electrical higher accuracy equation | 3 edges; 12 cells | 0.074 | 9 edges; 12 cells | c-Si | 2023 | (to be submitted)
182 | Tb-SEBS | Ln | Tb3+ complex | 1.0 wt% | polymer | SEBS | film | 10.5 x 10.5 x 0.8 | doctor blade | 400 | 280 | 250 | 543 | 700 | 470 | 54 | 8.5 | electrical higher accuracy equation | 3 edges; 12 cells | 0.065 | 10 edges; 12 cells | c-Si | 2023 | (to be submitted)
183 | Eu-SEBS | Ln | Eu3+ complex | 1.0 wt% | polymer | SEBS | film | 10.5 x 10.5 x 1.0 | doctor blade | 450 | 390 | 250 | 612 | 720 | 570 | 59 | 10.7 | electrical higher accuracy equation | 3 edges; 12 cells | 0.096 | 11 edges; 12 cells | c-Si | 2023 | (to be submitted)
184 | Tb-SEBS | Ln | Tb3+ complex | 1.0 wt% | polymer | SEBS | film | 10.5 x 10.5 x 1.0 | doctor blade | 400 | 280 | 250 | 543 | 700 | 470 | 54 | 8.7 | electrical higher accuracy equation | 3 edges; 12 cells | 0.053 | 12 edges; 12 cells | c-Si | 2023 | (to be submitted)
185 | Eu/Tb-SEBS (illuminating on Eu) | Ln | Eu3+/Tb3+ complex | 1.0 wt% | polymer | SEBS | film | 10.5 x 10.5 x 0.8 | doctor blade | 450 | 390 | 250 | 612 | 720 | 570 | 59 | 11.7 | electrical higher accuracy equation | 3 edges; 12 cells | 0.142 | 13 edges; 12 cells | c-Si | 2023 | (to be submitted)
186 | Eu/Tb-SEBS (illuminating on Tb) | Ln | Eu3+/Tb3+ complex | 1.0 wt% | polymer | SEBS | film | 10.5 x 10.5 x 0.8 | doctor blade | 400 | 280 | 250 | 543 | 700 | 470 | 54 | 16.5 | electrical higher accuracy equation | 3 edges; 12 cells | 0.136 | 14 edges; 12 cells | c-Si | 2023 | (to be submitted)
187 | BChl-SEBS | dye | bacteriochlorophyll |  | polymer | SEBS | film | 10.5 x 10.5 x 0.8 | doctor blade | 650 | 415 | 250 | 690 | 900 | 600 | 4 | 2.6 | electrical higher accuracy equation | 3 edges; 12 cells | 0.044 | 15 edges; 12 cells | c-Si | 2023 | (to be submitted)
188 | PPF-IF-PMMA | polymer | PPF-IF | 3.25 wt% | polymer | PMMA | film | 4.0 x 4.0 x 0.2 | doctor blade | 500 | 392 | 250 | 491 | 650 | 400 | 47 | 5.71 | electrical lower accuracy equation | single edge | 2.29 | single edge | c-Si | 2023 | DOI: 10.1002/adom.202202283
189 | PPF-NIF-PMMA | polymer | PPF-NIF | 3.25 wt% | polymer | PMMA | film | 4.0 x 4.0 x 0.2 | doctor blade | 500 | 392 | 250 | 473 | 650 | 450 | 57 | 9.112 | electrical lower accuracy equation | single edge | 2.32 | single edge | c-Si | 2023 | DOI: 10.1002/adom.202202283
190 | PPF-F-PMMA | polymer | PPF-F | 3.25 wt% | polymer | PMMA | film | 4.0 x 4.0 x 0.2 | doctor blade | 500 | 392 | 250 | 454 | 650 | 400 | 68 | 12.08 | electrical lower accuracy equation | single edge | 2.47 | single edge | c-Si | 2023 | DOI: 10.1002/adom.202202283
191 | PPF-IF-PMMA | polymer | PPF-IF | 3.25 wt% | polymer | PMMA | film | 4.0 x 4.0 x 0.2 | doctor blade | 500 | 392 | 250 | 491 | 650 | 400 | 47 | 5.71 | electrical lower accuracy equation | single edge | 4.38 | single edge | organic | 2023 | DOI: 10.1002/adom.202202283
192 | PPF-NIF-PMMA | polymer | PPF-NIF | 3.25 wt% | polymer | PMMA | film | 4.0 x 4.0 x 0.2 | doctor blade | 500 | 392 | 250 | 473 | 650 | 450 | 57 | 9.112 | electrical lower accuracy equation | single edge | 4.62 | single edge | organic | 2023 | DOI: 10.1002/adom.202202283
193 | PPF-F-PMMA | polymer | PPF-F | 3.25 wt% | polymer | PMMA | film | 4.0 x 4.0 x 0.2 | doctor blade | 500 | 392 | 250 | 454 | 650 | 400 | 68 | 12.08 | electrical lower accuracy equation | single edge | 4.92 | single edge | organic | 2023 | DOI: 10.1002/adom.202202283
194 | CsPbBr3/Cs4PbBr6-PLA | NP | CsPbBr3/Cs4PbBr6 |  | polymer | PLA | bulk | 4.0 x 4.0 x 0.3 | 3D printing | 600 | 511 | 450 | 527 | 580 | 490 | 65 | 0.1549708 | electrical lower accuracy equation | single edge | 0.04941261 | single edge | c-Si | 2023 | DOI: 10.1088/1402-4896/acab8f
195 | RhB-PLA | dye | Rhodamine B |  | polymer | PLA | bulk | 4.0 x 4.0 x 0.3 | 3D printing | 600 | 554 | 450 | 612 | 700 | 575 | 70 | 0.1583124 | electrical lower accuracy equation | single edge | 0.05078552625 | single edge | c-Si | 2023 | DOI: 10.1088/1402-4896/acab8f
196 | CsPbBr3/Cs4PbBr6/RhB-PLA | NPdye | CsPbBr3/Cs4PbBr6/Rhodamine B |  | polymer | PLA | bulk | 4.0 x 4.0 x 0.3 | 3D printing | 600 | 530 | 450 | 550 | 700 | 500 | 68 | 0.2172097 | electrical lower accuracy equation | single edge | 0.075310235 | single edge | c-Si | 2023 | DOI: 10.1088/1402-4896/acab8f
197 | CsPbBr3-hexane | QD | CsPbBr3 | 1.5 mg/mL | solvent | n-hexane | solution | 5.0 x 5.0 x 0.2 | mould cast | 510 | 450 | 300 | 517 | 550 | 475 | 89 | 2.32 | electrical lower accuracy equation | 4 celulas | 0.020944 | 4 celulas | c-Si | 2022 | DOI: 10.1364/OE.475876
198 | Phycocyanin-water | dye | Phycocyanin | 1.4 × 10−5 M | solvent | water | solution | 42.0 x 2.0 x 1.0 | liquid in container | 660 | 480 | 680 | 665 | 600 | 800 | 31 | 2.65 | electrical higher accuracy equation | single edge; reflective tape | 0.21 | single edge; reflective tape | c-Si | 2022 | DOI: 10.1002/advs.202104801
199 | Eu-PVP | Ln | Eu complex |  | polymer | PVP | film | 7.5 x 2.5 x 0.1 | spin-coating | 370 | 250 | 400 | 612 | 570 | 720 | 60 | 0.02 | electrical higher accuracy equation | single edge | 0.000198 | single edge | c-Si | 2023 | (to be submitted)
200 | RhB CDs-PVP | CD | RhB-derived CDs |  | polymer | PVP | film | 7.5 x 2.5 x 0.1 | spin-coating | 510 | 250 | 520 | 535 | 400 | 650 | 78 | 0.035 | electrical higher accuracy equation | single edge | 0.000182 | single edge | c-Si | 2023 | (to be submitted)
201 | Eu-PMMA | Ln | Eu complex |  | polymer | PMMA | film | 7.5 x 2.5 x 0.1 | spin-coating | 370 | 250 | 400 | 612 | 570 | 720 | 60 | 0.048 | electrical higher accuracy equation | single edge | 0.000471 | single edge | c-Si | 2023 | (to be submitted)
202 | Lumogen red F-Kraton | dye | Lumogen red F 305 |  | resin | Kraton | film | 45 x 50 x 0.6 | doctor blade | 580 | 300 | 620 | 630 | 580 | 800 |  |  |  |  | 0.6 | 4 edges | CIGS | 2023 | DOI: 10.1002/solr.202201121
203 | CdSe/CdS/ZnS-Kraton | QD | CdSe/CdS/ZnS |  | resin | Kraton | film | 45 x 50 x 0.6 | doctor blade | 450 | 300 | 500 | 650 | 600 | 780 |  |  |  |  | 0.5 | 4 edges | CIGS | 2023 | DOI: 10.1002/solr.202201121
204 | CuInS2/ZnS-Kraton | QD | CuInS2/ZnS |  | resin | Kraton | film | 45 x 50 x 0.6 | doctor blade | 450 | 300 | 500 | 650 | 520 | 800 |  |  |  |  | 0.4 | 4 edges | CIGS | 2023 | DOI: 10.1002/solr.202201121
205 | InP/ZnSe/ZnS-Kraton | QD | InP/ZnSe/ZnS |  | resin | Kraton | film | 45 x 50 x 0.6 | doctor blade | 450 | 300 | 620 | 630 | 580 | 700 |  |  |  |  | 0.2 | 4 edges | CIGS | 2023 | DOI: 10.1002/solr.202201121
206 | InP/ZnSe-polyester | QD | InP/ZnSe/ZnS |  | polymer | polyester | film | 5 x 5 x 0.5 | spin-coating | 400 | 300 | 500 | 630 | 550 | 700 | 67 | 2.5 | electrical lower accuracy equation | power meter | 2 | 4 edges | c-Si | 2023 | DOI: 10.1021/acsanm.2c05540
207 | CdSe/CdS-LMA:EGDM | QD | CdSe/CdS |  | polymer | LMA:EGDM | film | 5 x 5 x 0.3 | drop cast | 480 | 380 | 550 | 650 | 600 | 700 | 4.7 | 4.9 | definition equation | int. sphere |  |  |  | 2023 | DOI: 10.1021/acsami.3c01222
208 | rCDs-PMMA | CD | CDs |  | polymer | PMMA | film | 10 x 10 x 0.52 | drop cast | 490 | 300 | 600 | 595 | 550 | 700 | 50 | 4.81 | electrical lower accuracy equation | 4 edges | 2.41 | 4 edges | c-Si | 2023 | DOI: 10.1039/D2TA09972A
209 | CsPbBr3-glass | QD | CsPbBr3 |  | glass | glass | bulk | 2 x 2 x 0.11 | mould cast | 500 | 350 | 525 | 521 | 500 | 550 | 73 | 6.17 | electrical lower accuracy equation | single edge | 0.57 | single edge | c-Si | 2022 | DOI: 10.1016/j.solmat.2022.111619
210 | Cs2Ag0.4Na0.6InCl6-PMMA | QD | Bi-doped Cs2Ag0.4Na0.6InCl6 double perovskites |  | polymer | PMMA | bulk | 10 x 10 x 0.2 | mould cast | 343 | 300 | 750 | 600 | 400 | 850 | 39.2 | 0.7 | definition equation | single edge | 1.5 | single edge | a-Si | 2021 | DOI: 10.1021/acsaem.1c00360
211 | MAPbCl3-PDMS | QD | MAPbCl3 | 0.094 wt% | polymer | PDMS | bulk | 2.8 x 2.5 x 1.4 | mould cast | 350 | 300 | 700 | 400 | 380 | 450 | 0.7 | 6.7 | electrical lower accuracy equation | single edge; reflective tape | 5.07 | single edge; reflective tape | c-Si | 2021 | DOI: 10.1021/acsaem.1c01498
212 | Mn-doped MAPbCl3-PDMS | QD | Mn-doped MAPbCl3 | 0.094 wt% | polymer | PDMS | bulk | 2.8 x 2.5 x 1.4 | mould cast | 400 | 300 | 700 | 600 | 400 | 700 | 4 | 8.43 | electrical lower accuracy equation | single edge; reflective tape | 6.118 | single edge; reflective tape | c-Si | 2021 | DOI: 10.1021/acsaem.1c01498
213 | MAPbBr3-PMMA | QD | MAPbBr3 |  | polymer | PMMA | film | 5 x 5 x 0.45 | eletrospinning | 400 | 300 | 528 | 510 | 485 | 530 |  | 12.26 | electrical lower accuracy equation | 4 edges | 2.35 | 4 edges | c-Si | 2022 | DOI: 10.1021/acsaem.2c03395
214 | Cs3Cu2I5/CsCu2I3-PMMA | QD | Cs3Cu2I5/CsCu2I3 |  | polymer | PMMA | film | 3.5 x 2.0 x 0.5 | evaporation | 314 | 300 | 350 | 578 | 350 | 760 |  | 1.15 | electrical lower accuracy equation | single edge |  |  | c-Si | 2021 | DOI: 10.1021/acsami.1c07686
215 | Br-based perovskite-toluene | QD | Br-based perovskite |  | solvent | toluene | solution | 40 x 40 x 0.5 | liquid in container | 460 | 350 | 500 | 590 | 420 | 700 |  | 11 | electrical lower accuracy equation | single edge | 2.42 |  | c-Si | 2022 | DOI: 10.1021/acsami.2c12834
216 | PbAc2-based Perovskite-anhydrous dimethyl sulfoxide and N-methyl-2-pyrrolidione | QD | perovskite |  | solvent | anhydrous dimethyl sulfoxide and N-methyl-2-pyrrolidione | film | 15 x 15 x 1 | spin-coating | 500 | 350 | 780 | 780 | 680 | 830 |  | 29 | electrical lower accuracy equation | 4 edges |  |  | c-Si | 2016 | DOI: 10.1002/adom.201600634
217 | Mn/Yb-PDMS | QD | Mn2+/Yb3+ codoped CsPbCl3 | 0.3 wt% | polymer | PDMS | bulk | 20 x 20 x 0.5 | mould cast | 350 | 300 | 400 | 985 | 500 | 1100 | 125.3 | 7.5 | definition equation | single edge |  |  | c-Si | 2020 | DOI: 10.1002/advs.202001317
218 | TPP treated CsPbI3- polyester polyurethane acrylate oligomer | QD | TPP treated CsPbI3 NCs |  | polymer | polyester polyurethane acrylate oligomer | film | 15 x 5 x 0.2 | doctor blade | 500 | 400 | 750 | 700 | 625 | 775 | 99.4 | 3.1 | electrical lower accuracy equation | 4 edges |  |  | c-Si | 2020 | DOI: 10.1002/anie.201911638
219 | CsPbBr3-thiol-ene | QD | CsPbBr3 QDs | 8.3x10-3 | polymer | thiol-ene | bulk | 6 x 6 x 0.5 | mould cast | 450 | 400 | 650 | 523 | 500 | 575 | 78 | 2.11 | electrical lower accuracy equation | single edge | 1.06 | single edge | c-Si | 2021 | DOI: 10.1063/5.0059847
220 | perovskite-PMMA | QD | iodine-based perovskite |  | polymer | PMMA | film | 10 x 10 x 0.2 | drop cast | 374 | 350 | 800 | 710 | 600 | 800 | 56 | 2 | electrical lower accuracy equation | single edge |  |  | c-Si | 2020 | DOI: 10.1016/j.joule.2020.01.003
221 | Mn-doped perovskite-thiol/allyl monomers | QD | Mn-doped perovskite QDs |  | polymer | thiol monomer, allyl monomer, and photoinitiator | bulk | 6 x 6 x 0.5 | mould cast | 396 | 300 | 400 | 600 | 400 | 700 | 40.7 | 2.23 | electrical lower accuracy equation | single edge | 0.97 | single edge | c-Si | 2022 | DOI: 10.1016/j.jlumin.2022.118963
222 | CsPbBr3-PMMA | QD | CsPbBr3 |  | polymer | PMMA | film | 7.5 x 5 x 0.4 |  | 523 | 300 | 525 | 531 | 500 | 570 | 60 | 5.4 | electrical lower accuracy equation | power meter |  |  |  | 2020 | DOI: 10.1088/2050-6120/abb99c
223 | CsPb(BrxI1−x)3-PLMA/EGDA | QD | CsPb(BrxI1−x)3 |  | polymer | PLMA-EGDA | bulk | 9 x 1.3 x 0.2 | mould cast | 420 | 300 | 650 | 570 | 475 | 700 | 60 | 2 | electrical lower accuracy equation | single edge, mirrors |  |  | c-Si | 2017 | DOI: 0.1016/j.nanoen.2017.05.030
224 | perovskite-PMMA | QD | perovskite nanoplatelets |  | polymer | PMMA | film | 10 x 10 x 0.2 | doctor blade | 450 | 375 | 525 | 520 | 450 | 575 | 70 | 0.87 | definition equation | single edge |  |  |  | 2019 | DOI: 10.1038/s41560-018-0313-y
225 | perovskite-PS | QD | Cs4PbBr6 perovskite |  | polymer | PS | film | 5 x 5 x 0.4 | drop cast | 337 | 300 | 500 | 520 | 475 | 575 | 79 | 1.1 | electrical lower accuracy equation | single edge, white background | 0.2 | single edge | c-Si | 2021 | DOI: 10.1016/j.nanoen.2021.105960
226 | Surelight® PE-61O-starch, sucrose and trehalose | dye | Rhodamine/RPE |  | polymer | starch, sucrose and trehalose | film | 6 x 6 x 0.08 |  | 580 | 250 | 620 | 620 | 550 | 800 | 75 | 3.2 |  |  |  |  | c-Si | 2012 | DOI: 10.1109/PVSC.2012.6318287
227 | CdTe-nd | QD | CdTe |  |  |  |  | 10 x 5 |  | 450 | 350 | 650 | 630 | 550 | 700 |  |  |  |  | 1.04 | simulation | c-Si | 2021 | DOI: 10.1109/PVSC43889.2021.9519121.
228 | CdSe/CdS-PCHE | QD | CdSe/CdS |  | polymer | poly(cyclohexylethylene) | film | 5 x 5 | spin-coating | 450 | 350 | 600 | 850 | 600 | 1000 | 73 | 2.5 | definition equation | int sphere |  |  |  | 2021 | DOI: 10.1021/acsaem.1c02860
229 | CuInS2/ZnS-nd | QD | CuInS2/ZnS QDs |  | polymer | acrylate-based monomers | film | 15.24 x 15.24 | mould cast | 550 | 300 | 750 | 800 | 650 | 1000 | 70 | 4.36 | definition equation | 4 edges | 1.87 | 4 edges | c-Si | 2022 | DOI: 10.1021/acsami.2c01350
230 | CdSe/CdS-PDMS | QD | CdSe/CdS |  | polymer | PDMS | film | 4 x 4 x 0.2 | spray coating | 450 | 350 | 650 | 630 | 550 | 700 | 79.5 | 7.6 | definition equation | single edge |  |  | c-Si | 2022 | DOI: 10.1021/acsami.2c11205
231 | CIS/ZnS-PVP | QD | CIS/ZnS |  | polymer | PVP | film | 10 x 10 x 1 | doctor blade | 400 | 300 | 600 | 590 | 450 | 700 | 34.1 | 1.01 | electrical lower accuracy equation | 4 edges |  |  | c-Si | 2020 | DOI: 10.1021/acsanm.0c00958
232 | PbS/CdS-PLMA | QD | PbS/CdS QDs |  | polymer | auryl methacrylate and ethylene glycol dimethacrylate | bulk | 5 x 1.5 x 0.3 | mould cast | 620 | 560 | 775 | 885 | 690 | 1240 | 45 | 6.1 | electrical lower accuracy equation | single edge, mirrors |  |  | c-Si | 2016 | DOI: 10.1002/aenm.201501913
233 | AgInS2/ZnS-PLMA | QD | AgInS2/ZnS |  | polymer | PMMA | bulk | 10.4 x 10.4 x 0.2 | mould cast | 400 | 300 | 600 | 700 | 500 | 900 | 70 | 3.8 | definition equation | power meter |  |  |  | 2021 | DOI: 10.1002/adom.202100587
234 | CdSe/CdS-PVP | QD | CdSe/CdS |  | polymer | PVP | film | 91.4 x 30.5 | doctor blade | 450 | 350 | 600 | 628 | 550 | 700 | 70 | 3 | definition equation | single edge |  |  | a-Si | 2016 | DOI: 10.1038/nenergy.2016.157
235 | CdSe/13CdS-PLMA-co-EGDA | QD | CdSe/13CdS |  | polymer | LMA/EGDM | bulk | 7.0 x 1.5 x 0.3 | mould cast | 500 | 350 | 650 | 625 | 550 | 675 | 40 | 5.3 | electrical lower accuracy equation | single edge, mirrors |  |  | c-Si | 2016 | DOI: 10.1002/smll.201600945
236 | Cu-deficient CGAS/ZnS-PLMA-co-EGDA | QD | Cu-deficient CGAS/ZnS |  | polymer | LMA/EGDM | bulk | 10 x 10 x 0.15 | mould cast | 350 | 300 | 700 | 500 | 400 | 650 | 91 |  |  |  | 4.29 | 4 edges | c-Si | 2023 | DOI: 10.1016/j.cej.2022.139490
237 | InP/ZnS/Rhod 101-LMA/EGDM | QDdye | InP/ZnS-Rhod 101 |  | polymer | LMA/EGDM | bulk | 10 x 10 x 0.3 | mould cast | 590 | 300 | 650 | 600 | 450 | 700 | 32.7 | 1 | definition equation | int. sphere |  |  |  | 2022 | DOI: 10.1021/acs.jpcc.2c06020
238 | PbS-LMA/EGDA | QD | PbS |  | polymer | LMA/EGDM | bulk |  | mould cast | 700 | 500 | 900 | 900 | 700 | 1100 | 70 | 1.2 | electrical lower accuracy equation | single edge, mirrors |  |  | c-Si | 2017 | DOI: 10.1039/c7ta01372h
239 | CuInS2/CdS-PLMA | QD | CuInS2/CdS |  | polymer | (PLMA | bulk | 7.5 x 7.5 x 2.8 | mould cast | 500 | 400 | 700 | 750 | 600 | 900 |  | 5.7 | definition equation | int. sphere |  |  |  | 2017 | DOI: 10.1021/acs.jpcc.6b12379
240 | CdSe/CdS-PLMA | QD | CdSe/CdS |  | polymer | PLMA | bulk | 8 x 8 x 0.1 | mould cast | 450 | 300 | 530 | 620 | 550 | 700 | 54.3 | 1.79 | electrical lower accuracy equation | single edge |  |  |  | 2020 | DOI: 10.1016/j.nanoen.2020.104470
241 | InP/ZnS-3-mercaptopropionic acid | QD | InP/ZnS core/shell QDs |  | polymer | 3-mercaptopropionic acid | film | 6 x 6 x 0.2 | spin-coating | 550 | 350 | 700 | 700 | 400 | 1000 | 45 | 1.68 | electrical lower accuracy equation | single edge |  |  | c-Si | 2021 | DOI: 10.1007/s12274-020-3207-9
242 | CdSe-PMMA | QD | CdSe |  | polymer | PMMA | bulk | 10 x 1 x 0.1 | mould cast | 470 | 400 | 650 | 560 | 475 | 700 | 20 | 2.01 | definition equation | single edge |  |  | c-Si | 2015 | DOI: 10.1088/0957-4484/26/33/335401
243 | CdTe-nd | QD | CdTe |  |  |  |  | 5×10 |  | 500 | 300 | 650 | 620 | 550 | 750 | 80 |  |  |  | 1.69 | simulation, 2 edges, 2 mirros | c-Si | 2021 | DOI: 10.1016/j.ijleo.2021.168024
244 | CdSe/ZnS-toluene | QD | CdSe/ZnS |  | solvent | toluene | solution | 6.2 x 6.2 x 0.3 | liquid in container | 450 | 350 | 650 | 620 | 550 | 700 | 57 |  |  |  | 3.98 | white background | c-Si | 2009 | DOI: 10.1016/j.solener.2008.10.001
245 | CdSe/CdS-PVP | QD | CdSe/CdS |  | polymer | PVP | film | 20 x 20 x 0.47 | doctor blade | 450 | 300 | 800 | 630 | 580 | 700 | 50 | 1.93 | definition equation | int sphere |  |  |  | 2020 | DOI: 10.1016/j.solmat.2019.110321
246 | SiQDs-1-octadecene | QD | SiQDs |  | solvent | 1-octadecene | solution | 12 x 12 x 0.4 | liquid in container | 350 | 300 | 500 | 650 | 500 | 800 | 42 |  |  |  | 2.47 | ingle edge, mirrors | c-Si | 2020 | DOI: 10.1021/acsami.0c12717
247 | Si QDs-OSTE | QD | Si QDs |  | polymer | OSTE | film | 20 x 20 | mould cast | 400 | 350 | 700 | 850 | 600 | 1000 | 55 |  |  |  | 1.57 | 4 edges, back reflector | c-Si | 2022 | DOI: 10.1021/acsphotonics.2c00633
248 | Si QDs-1-octadecene | QD | Si QDs | 8 mg mL−1, | solvent | 1-octadecene | solution | 9 x 9 x 0.2 | liquid in container | 400 | 300 | 600 | 625 | 500 | 900 | 30.54 |  |  |  | 0.27 | single edge | c-Si | 2022 | DOI: 10.1364/OE.463353
249 | CD/yellow 10GN/Red G-PVP | QDdye | CDs, Yellow 10GN, Red G |  | polymer | PVP | film | 5 x 5 x 0.3 | doctor blade | 500 | 350 | 600 | 560 | 450 | 700 | 86 | 16.32 | electrical lower accuracy equation | tandem, single edge, mirrors | 3.2 | tandem, single edge, mirrors | c-Si | 2019 | DOI: 10.1016/j.solener.2019.08.045
250 | anhydride-terminated CDs-PVDF | QD | anhydride-terminated CDs |  | polymer | poly(vinylidene fluoride) | film | 4 x 3 x 0.2 | scrap-coating | 350 | 300 | 600 | 580 | 500 | 650 |  | 0.813 | electrical lower accuracy equation | single edge |  |  | c-Si | 2022 | DOI: 10.1021/acsami.1c18786
251 | GQDs-polystyrene | QD | graphene QDs |  | polymer | polystyrene | film | 10 x 10 x 0.63 | doctor blade | 466 | 300 | 559 | 541 | 500 | 700 | 90 | 2.5 | electrical lower accuracy equation | laminated, single-edge | 1.4 | laminated, single-edge | c-Si | 2022 | DOI: 10.1021/acsnano.1c09582
252 | Cu4I6(pr-ted)2/CDs-PVP | QD | Cu4I6(pr-ted)2 NPs and CDs |  | polymer | PVP | film | 5 x 5 x 0.2 | spin-coating | 400 | 300 | 550 | 550 | 450 | 700 | 91.1 | 6.4 | electrical lower accuracy equation | tandem, single edge | 6.29 | tandem, single edge | c-Si | 2022 | DOI: 10.1039/d1ee02554f
253 | Si-NCDs@silica-KH792 | QD | Si-NCDs@silica | ∼10 wt%) | solvent | KH-792 | solution | 3 x 3 x 0.45 | liquid in container | 362 | 300 | 450 | 442 | 400 | 650 | 62 | 4.4 | theoretical equation | laminated, simulated |  |  |  | 2020 | DOI: 10.1039/d0nr07163c
254 | LR305-EHM-co-FMA/BMIH | dye | LR305 |  | polymer | EHM-co-FMA and BMIH | film | 4.4 x 4.4 x 0.6 | spin-coating | 570 | 300 | 650 | 620 | 550 | 750 | 50 | 4.9 | definition equation | 4 edges | 0.79 | 4 edges | c-Si | 2020 | DOI: 10.1021/acsaem.9b02196
255 | Lumogen Red/TPETPAFN-GTPn matrix | dye | Lumogen Red/TPETPAFN | 1.4 wt% | polymer | GTPn-based | film | 5 x 5 x 0.3 | drop cast | 500 | 400 | 600 | 630 | 500 | 750 | 6.6 | 7.7 | electrical lower accuracy equation | single edge, mirrors |  |  | c-Si | 2019 | DOI: 10.1002/asia.201801690
256 | benzodithiophene-based fluorophore-PMMA | dye | benzodithiophene-based fluorophore | 1.0 wt% | polymer | PMMA | film | 5 x 5 x 0.3 | drop cast | 450 | 300 | 550 | 568 | 450 | 700 | 27.2 | 8 | electrical lower accuracy equation | single edge |  |  | c-Si | 2020 | DOI: 10.1016/j.dyepig.2020.108368
257 | alkynylimidazole-PMMA | dye | alkynylimidazole | 1.6 wt% | polymer | PMMA | film | 5 x 5 x 0.3 | drop cast | 436 | 300 | 600 | 562 | 450 | 750 | 42 | 1.6 | definition equation | single edge, mirrors | 0.51 | single edge, mirrors | c-Si | 2022 | DOI: 10.1016/j.dyepig.2022.110262
258 | TPP1-PMMA | dye | TPP1 | 0.02 wt% | polymer | PMMA | bulk | 10 x 10 x 0.3 | mould cast | 420 | 300 | 500 | 550 | 400 | 800 | 35 | 2.33 | definition equation | single edge | 0.34 | single edge | c-Si | 2022 | DOI: 10.1016/j.dyepig.2022.110221
259 | BODIPY-PMMA | dye | BODIPY |  | polymer | PMMA | bulk | 10 x 10 x 0.4 | mould cast | 590 | 350 | 650 | 604 | 500 | 750 | 64 | 3.3 | definition equation | montecarlo | 1.05 | montecarlo | c-Si | 2018 | DOI: 10.1002/pssa.201800551
260 | DACT-II-PBzMA | dye | DACT-II | 0.9 wt% | polymer | PBzMA | film | 10 x 10 x 0.3 | doctor blade | 400 | 300 | 450 | 490 | 400 | 700 | 75 | 2.32 | electrical lower accuracy equation | 4 edges | 0.33 | 4 edges | c-Si | 2021 | DOI: 10.3390/polym13213770
BLANKS | 0 | 0 | 0 | 102 | 2 | 2 | 2 | 7 | 9 | 0 | 0 | 0 | 0 | 0 | 0 | 37 | 61 | 61 | 67 | 106 | 106 | 40 | 0 | 0
NON-BLANKS | 259 | 259 | 259 | 157 | 257 | 257 | 257 | 252 | 250 | 259 | 259 | 259 | 259 | 259 | 259 | 222 | 198 | 198 | 192 | 153 | 153 | 219 | 259 | 259
%NON-BLANKS | 100% | 100% | 100% | 60.62% | 99.23% | 99.23% | 99.23% | 97.3% | 96.53% | 100% | 100% | 100% | 100% | 100% | 100% | 85.71% | 76.45% | 76.45% | 74.13% | 59.07% | 59.07% | 84.56% | 100% | 100%

## Key
Colunm | ID | Description | Unit | Classes
A | Tag | index number |  | 1-260
B | Designation | designation used to describe the LSC: optical center - host
C | Type_OC | active optical centre type |  | dye, Ln, QD, CD, NP, CDdye, CDQD, Lndye, NPdye, QDdye polymer
D | Chemical_OC | optical centre chemical designation
E | concentration | optical center concentration in the host | M, wt% or mg/mL
F | Type_h | host material type |  | hybrid, polymer, solvent , resin, glass
G | Chemical_h | chemical composition of the material host
H | Processing | host material processing method |  | bulk, film, solution, fiber
I | Dimension | LSC dimension length x width x thickness | cm
J | Method | LSC fabrication method |  | drop-cast, mold cast, spin-coating, dip-coating, spray-coating, liquid in container, 3D printing, scrap-coating
K | Ap | wavelength value for the peak absorption | nm
L | Amin | minimum wavelength value for the absorption spectral band | nm
M | Amax | maximum wavelength value for the absorption spectral band | nm
N | Ep | wavelength value for the peak emission | nm
O | Emin | minimum wavelength value for the emission spectral band | nm
P | Emax | maximum wavelength value for the emission spectral band | nm
Q | QY | emission quantum yield | %
R | nopt | optical conversion efficiency | %
S | method_nopt | equation of the manuscript used to estimate nopt |  | definition equation, electrical lower accuracy equation, electrical higher accuracy equation, theoretical equation
T | conditions_nopt | conditions used in the mesurement of nopt
U | PCE | power conversion efficiency | %
V | conditions_pce | conditions used in the mesurement of PCE
W | PV | photovoltaic cell type used in the LSC performance characterization |  | a-Si, c-Si, GaAs, perovskite, CIGS, organic, CuInSe2
X | year | publication year of the source paper from which the data is obtained
Y | doi | DOI of the source paper