## Sheet1
# | mat0 | mat1 | abs_peak | abs_min | abs_max | em_peak | em_min | em_max | QY (%) | hopt (%) | PCE (%)
1 | dye | film | 578 | 420 | 600 | 613 | 550 | 750 | 98 | 18.8
2 | dye | bulk | 540 | 400 | 600 | 590 | 540 | 690
3 | dye | bulk | 540 | 400 | 600 | 590 | 540 | 690
4 | QD | bulk | 730 | 600 | 900 | 910 | 800 | 1000 |  | 2.5
5 | QD | bulk | 730 | 600 | 900 | 910 | 800 | 1000 |  | 2.5
6 | QD | fiber | 730 | 600 | 900 | 910 | 800 | 1000 |  | 4
7 | QD | fiber | 730 | 600 | 900 | 910 | 800 | 1000 |  | 7
8 | QD | solution | 800 | 400 | 800 | 900 | 700 | 1000 | 30 | 1.4 | 3.2
9 | QD | solution | 600 | 400 | 600 | 630 | 600 | 700 | 50 | 0.5 | 1.2
10 | dye | solution | 550 | 450 | 600 | 580 | 550 | 650 |  |  | 1.3
11 | QD | solution | 376 | 300 | 650 | 623 | 600 | 700 | 50 | 0.3
12 | dye | solution | 413 | 400 | 600 | 657 | 600 | 800 | 67 | 3.4
13 | dye | solution | 550 | 450 | 600 | 629 | 550 | 750 | 95 | 2.6
14 | dye | solution | 466 | 300 | 750 | 685 | 700 | 900 | 11 | 0.6
15 | dye | solution | 557 | 300 | 750 | 802 | 700 | 900 | 9 | 0.5
16 | polymer | solution | 460 | 350 | 550 | 592 | 550 | 800 | 45 | 1
17 | polymer | solution | 467 | 300 | 550 | 593 | 550 | 700 | 48 | 0.9
18 | dye | film | 403 | 300 | 450 | 471 | 400 | 600 | 40.8 | 7.7
19 | dye | film | 374 | 300 | 400 | 450 | 400 | 600 | 100
20 | dye | bulk | 370 | 300 | 450 | 650 | 450 | 750 | 67 | 5.5
21 | NP | bulk | 470 | 400 | 550 | 597 | 500 | 725 |  | 4.09 | 3.55
22 | dye | bulk | 620 | 400 | 600 | 653 | 600 | 800 |  |  | 0.55
23 | dye | bulk | 340 | 300 | 400 | 540 | 400 | 700 | 14 | 0.25
24 | dye | bulk | 340 | 300 | 400 | 480 | 400 | 600 | 78 | 0.4
25 | dye | bulk | 580 | 300 | 600 | 620 | 600 | 800 | 100 |  | 0.0018
26 | dye | film | 745 | 400 | 850 | 808 | 700 | 900 | 25 |  | 0.61
27 | dye | film | 745 | 400 | 900 | 808 | 700 | 900 | 25 |  | 1.24
28 | dye | film | 745 | 400 | 850 | 808 | 700 | 900 | 25 |  | 0.54
29 | dye | film | 745 | 400 | 900 | 808 | 700 | 900 | 25 |  | 1.41
30 | dye | bulk | 525 | 400 | 650 | 610 | 500 | 800 | 97.6 |  | 1.9
31 | NP | bulk | 375 | 300 | 450 | 750 | 400 | 900 | 45 | 4.25 | 1.33
32 | Lndye | fiber | 540 | 350 | 550 | 630 | 500 | 700 |  | 0.29
33 | dye | bulk | 380 | 300 | 500 | 509 | 480 | 700 |  | 10.4 | 2.2
34 | NP | bulk | 550 | 400 | 750 | 800 | 600 | 1000 | 80 | 6.8
35 | QD | film | 450 | 370 | 600 | 630 | 600 | 700
36 | QD | film | 450 | 400 | 600 | 830 | 650 | 975 | 40
37 | QD | bulk | 650 | 500 | 770 | 718 | 520 | 850 | 63 | 1.75
38 | QD | solution | 650 | 500 | 770 | 718 | 520 | 850 | 63 | 3.67
39 | QD | film | 480 | 300 | 500 | 619 | 570 | 670 | 36.2 | 2.95 | 2.25
40 | CD | bulk | 350 | 300 | 400 | 435 | 380 | 575 |  | 12.23 | 2.63
41 | CD | bulk | 350 | 280 | 400 | 450 | 390 | 600 |  | 4.52 | 2.49
42 | CD | film | 350 | 300 | 425 | 510 | 400 | 650 | 45 | 12
43 | CD | film | 358 | 225 | 425 | 441 | 400 | 600 | 94 | 3.9
44 | CD | film | 325 | 300 | 400 | 430 | 380 | 600 |  | 5.02 | 4.97
45 | CD | bulk | 340 | 300 | 600 | 540 | 450 | 700 | 40 | 0.92
46 | CDQD | bulk | 450 | 300 | 550 | 620 | 450 | 700 | 45 | 1.4
47 | CDdye | bulk | 470 | 350 | 550 | 560 | 380 | 750 |  |  | 4.06
48 | CDQD | bulk | 400 | 300 | 500 | 500 | 400 | 550 | 70 | 3.05
49 | NP | film | 400 | 300 | 500 | 600 | 500 | 700 | 25 | 1.85
50 | NP | film | 500 | 400 | 600 | 532 | 480 | 600 | 92
51 | NP | film | 325 | 300 | 520 | 518 | 475 | 525 | 58 | 2.4 | 1.8
52 | CD | film | 380 | 280 | 700 | 420 | 400 | 650 |  | 4.75 | 3.94
53 | CD | bulk | 440 | 300 | 500 | 540 | 450 | 700 | 25 | 1.2
54 | QD | bulk | 500 | 400 | 600 | 830 | 600 | 1000 | 50 | 2.85
55 | QD | bulk | 500 | 350 | 750 | 627 | 550 | 700 | 35.9 | 1.45
56 | QD | film | 450 | 350 | 750 | 862 | 800 | 1100 | 91 | 8.1 | 2.18
57 | QD | bulk | 350 | 300 | 500 | 588 | 450 | 750 |  |  | 4.2
58 | QD | film | 350 | 400 | 800 | 740 | 600 | 850 |  | 6.97 | 3.18
59 | QD | bulk | 500 | 350 | 650 | 805 | 600 | 1000 | 78 | 6.4 | 3.1
60 | QD | bulk | 640 | 400 | 1000 | 960 | 700 | 1200 | 40 | 3.27
61 | QD | bulk | 415 | 310 | 620 | 918 | 620 | 1240 | 60.3 | 3.94
62 | QD | bulk | 375 | 300 | 500 | 638 | 500 | 825
63 | QD | film | 360 | 325 | 500 | 600 | 475 | 700 | 53
64 | Ln | film | 650 | 400 | 900 | 1140 | 1000 | 1200 | 100 | 14.9
65 | dye | bulk | 446 | 250 | 500 | 553 | 500 | 800 | 89.5 | 31.3
66 | dye | bulk | 478 | 250 | 600 | 601 | 550 | 800 | 61.1 | 22
67 | dye | bulk | 513 | 300 | 650 | 642 | 650 | 800 | 24.8 | 3.3
68 | dye | bulk | 449 | 250 | 550 | 571 | 500 | 800 | 80 | 27.8
69 | dye | bulk | 473 | 250 | 600 | 607 | 500 | 800 | 44.3 | 24.7
70 | dye | film | 760 | 600 | 800 | 787 | 700 | 900 | 24 |  | 0.44
71 | dye | film | 760 | 600 | 800 | 787 | 700 | 900 | 24 |  | 0.28
72 | dye | film | 700 | 550 | 800 | 784 | 700 | 900 | 30 |  | 0.62
73 | dye | film | 700 | 550 | 800 | 784 | 700 | 900 | 30 |  | 0.36
74 | dye | film | 738 | 550 | 850 | 819 | 700 | 900 | 23 |  | 0.41
75 | dye | film | 738 | 550 | 850 | 819 | 700 | 900 | 23 |  | 0.28
76 | QD | bulk | 450 | 350 | 1000 | 825 | 650 | 1000 | 55 | 7.9 | 2.74
77 | QD | bulk | 763 | 350 | 950 | 856 | 650 | 1050 | 70 |  | 4.74
78 | dye | bulk | 491 | 300 | 500 | 581 | 550 | 650 | 95 | 23.7 | 1.59
79 | dye | bulk | 580 | 350 | 600 | 620 | 400 | 800 |  |  | 7.1
80 | dye | film | 450 | 300 | 350 | 480 | 450 | 600 | 17 |  | 8.99
81 | Ln | film | 347 | 250 | 400 | 613 | 570 | 710 |  | 2.47 | 0.19
82 | Ln | film | 590 | 280 | 600 | 630 | 550 | 700 | 65 | 11.3
83 | Ln | film | 380 | 250 | 400 | 612 | 570 | 710 | 30.5 | 0.34 | 0.0019
84 | Ln | film | 360 | 250 | 380 | 545 | 450 | 700 | 1.6 | 0.27 | 0.00078
85 | Ln | film | 370 | 290 | 380 | 611 | 570 | 710 | 27 | 3.2 | 0.007
86 | Ln | film | 290 | 280 | 400 | 546 | 380 | 650 | 40 | 8.8
87 | Ln | film | 350 | 240 | 420 | 612 | 570 | 710 | 34 | 4.3
88 | Ln | film | 325 | 240 | 400 | 612 | 570 | 710 | 8 | 1.2
89 | Ln | film | 325 | 240 | 400 | 544 | 450 | 650 | 12 | 1.7
90 | Ln | film | 290 | 200 | 380 | 610 | 570 | 710
91 | Ln | film | 370 | 240 | 400 | 612 | 570 | 710 | 63 | 9
92 | Ln | film | 370 | 300 | 380 | 615 | 570 | 710 | 61 | 1.2 | 0.2
93 | Ln | film | 380 | 240 | 380 | 612 | 570 | 710 | 23 | 0.43 | 0.03
94 | Ln | film | 360 | 240 | 380 | 612 | 570 | 710 | 30 | 0.01 | 0.0006
95 | Ln | fiber | 360 | 240 | 420 | 615 | 570 | 710 | 85 | 2.3 | 0.00086
96 | dye | film | 520 | 300 | 540 | 590 | 550 | 700 | 78 | 0.08
97 | dye | fiber | 520 | 300 | 540 | 590 | 550 | 700 | 78 | 1.6 | 0.0052
98 | dye | fiber | 520 | 300 | 540 | 590 | 550 | 700 | 93 | 8 | 0.0024
99 | Ln | film | 340 | 250 | 380 | 613 | 570 | 710 | 44 |  | 0.0441
100 | Ln | film | 405 | 250 | 420 | 613 | 570 | 710 | 44 |  | 0.0499
101 | Ln | film | 350 | 250 | 400 | 613 | 570 | 710 | 73 |  | 0.28
102 | Ln | film | 320 | 250 | 350 | 613 | 570 | 710 | 86
103 | dye | bulk | 570 | 300 | 600 | 650 | 350 | 750 | 80 | 14.5 | 0.31
104 | dye | film | 770 | 300 | 800 | 775 | 700 | 950 | 16 | 1.5
105 | dye | bulk | 665 | 250 | 700 | 670 | 600 | 750 | 12 | 3.7 | 0.1
106 | Ln | fiber | 370 | 300 | 450 | 615 | 570 | 710 | 89 | 0.7
107 | dye | fiber | 560 | 300 | 600 | 580 | 550 | 700 | 95 | 2.1
108 | dye | fiber | 780 | 300 | 750 | 730 | 650 | 850 | 21 | 0.5
109 | Ln | fiber | 370 | 300 | 450 | 615 | 570 | 710 | 89 |  | 0.08
110 | dye | fiber | 560 | 300 | 600 | 580 | 550 | 700 | 95 |  | 0.21
111 | QD | bulk | 580 | 500 | 620 | 630 | 590 | 700 | 10 |  | 2.1
112 | QD | bulk | 580 | 500 | 620 | 630 | 590 | 700 | 60 |  | 2.1
113 | dye | bulk | 575 | 400 | 610 | 620 | 570 | 720 | 95 |  | 3.3
114 | QD | bulk | 580 | 500 | 620 | 630 | 590 | 700 | 10 |  | 2.1
115 | QD | bulk | 450 | 400 | 650 | 634 | 580 | 680 | 44 |  | 2.8
116 | QD | bulk | 450 | 400 | 600 | 580 | 550 | 650 | 86 | 48
117 | dye | film | 570 | 300 | 700 | 600 | 350 | 700
118 | QD | film | 396 | 350 | 450 | 582 | 500 | 700 | 53
119 | Ln | bulk | 530 | 300 | 580 | 630 | 550 | 750 | 83 |  | 1.44
120 | QD | bulk | 473 | 350 | 550 | 640 | 600 | 700 | 45 | 1
121 | QD | bulk | 350 | 300 | 450 | 550 | 450 | 750 | 56 | 26.5 | 8.71
122 | QD | bulk | 470 | 400 | 600 | 550 | 450 | 700 | 20 | 2.01
123 | dye | bulk | 521 | 450 | 550 | 539 | 500 | 700 | 93 | 54
124 | CD | film | 450 | 310 | 510 | 525 | 500 | 700 | 11 | 7.58 | 6
125 | dye | film | 545 | 400 | 700 | 680 | 550 | 800 | 50 | 12.5
126 | dye | solution | 498 | 300 | 700 | 580 | 520 | 700 | 30 | 6.88 | 0.27
127 | dye | solution | 569 | 350 | 600 | 595 | 550 | 750 | 61 | 2.58
128 | dye | solution | 488 | 300 | 500 | 510 | 450 | 600 | 51 | 3.3 | 0.35
129 | CD | bulk | 460 | 350 | 500 | 510 | 350 | 500 | 54 | 2.7
130 | CD | bulk | 340 | 300 | 500 | 520 | 400 | 700 | 6 | 5.84
131 | QD | bulk | 720 | 250 | 800 | 490 | 400 | 600 | 65 |  | 8.75
132 | CD | film | 420 | 300 | 550 | 515 | 400 | 700 | 40 | 1.6 | 0.7
133 | CD | film | 557 | 300 | 600 | 612 | 400 | 700 | 70 | 2.3
134 | CD | film | 420 | 300 | 550 | 500 | 440 | 600 | 67 | 2.2 | 1.13
135 | dye | bulk | 575 | 400 | 610 | 620 | 570 | 700 | 96 | 37.7
136 | CD | solution | 491 | 250 | 520 | 520 | 500 | 700 | 82 | 5.43 | 0.18
137 | CD | film | 510 | 250 | 520 | 535 | 400 | 650 | 78 | 0.058 | 0.00083
138 | CD | fiber | 510 | 250 | 520 | 535 | 400 | 650 | 78 | 1.7 | 0.014
139 | dye | bulk | 575 | 400 | 610 | 620 | 570 | 720 | 95 | 19 | 2.9
140 | QD | bulk | 480 | 400 | 660 | 622 | 550 | 700 | 15.7 | 3.2 | 0.62
141 | CD | film | 405 | 300 | 500 | 520 | 400 | 700 | 70 | 3.2 | 1.9
142 | CD | film | 405 | 300 | 500 | 520 | 400 | 700 | 65 | 2.9 | 1.7
143 | QDdye | bulk | 500 | 400 | 700 | 600 | 450 | 750 | 32.7 | 0.12
144 | CD | film | 347 | 280 | 500 | 540 | 450 | 700 | 61 | 4.56 | 4.1
145 | Ln | bulk | 405 | 250 | 500 | 520 | 450 | 700 | 81 | 3.4 | 1.37
146 | CD | film | 490 | 300 | 520 | 510 | 450 | 650 | 80.5 |  | 2.06
147 | CD | film | 490 | 300 | 520 | 510 | 450 | 650 | 80.5 | 4.8 | 4.36
148 | CD | film | 380 | 300 | 450 | 450 | 400 | 700 | 11.54 | 1.36
149 | QD | film | 300 | 300 | 550 | 515 | 450 | 550 | 35.91 | 3.08
150 | QD | film | 320 | 300 | 550 | 670 | 600 | 700 | 32.97 | 2.55
151 | CDQD | film | 320 | 300 | 550 | 515 | 400 | 700 | 23 | 1.89
152 | CDQD | film | 320 | 300 | 550 | 670 | 400 | 700 | 22 | 2.54
153 | CDQD | film | 320 | 300 | 550 | 500 | 400 | 700 | 26 | 3.76
154 | CD | film | 350 | 300 | 650 | 580 | 450 | 750 | 35 |  | 1.9
155 | CD | film | 380 | 300 | 500 | 520 | 400 | 700 | 35 |  | 1.7
156 | CD | film | 370 | 300 | 650 | 560 | 400 | 775 | 35 |  | 2.3
157 | CD | film | 400 | 300 | 500 | 517 | 450 | 700 | 33 | 4.5 | 0.117
158 | CD | bulk | 400 | 300 | 500 | 517 | 450 | 700 | 41 | 5.89 | 0.16
159 | CD | bulk | 400 | 300 | 500 | 517 | 450 | 700 | 41 | 3.13 | 0.061
160 | CD | film | 404 | 300 | 550 | 594 | 500 | 750 | 86.4 | 2.6 | 2.3
161 | CD | film | 555 | 300 | 650 | 650 | 575 | 800 | 17.6 | 3 | 2.7
162 | CD | film | 450 | 300 | 660 | 600 | 500 | 800 | 60 | 4.3 | 3.8
163 | CD | solution | 340 | 300 | 450 | 520 | 400 | 700 |  | 1.23 | 0.43
164 | CD | film | 340 | 300 | 450 | 520 | 400 | 700 |  | 0.9 | 0.62
165 | CD | bulk | 470 | 300 | 550 | 535 | 450 | 650 | 9.6 | 9.3
166 | CD | film | 380 | 300 | 500 | 570 | 450 | 700 | 41.52 | 3.51 | 2.39
167 | CD | film | 355 | 300 | 500 | 520 | 450 | 650 | 15.01 | 2.76 | 1.94
168 | CD | film | 410 | 300 | 600 | 608 | 550 | 750 | 7.6 | 2.77 | 1.96
169 | CD | film | 400 | 300 | 600 | 600 | 450 | 750 | 22 | 4.03 | 2.92
170 | QD | bulk | 600 | 400 | 650 | 625 | 550 | 700 | 30 | 2.7 | 0.38
171 | QD | bulk | 350 | 300 | 500 | 495 | 425 | 700 | 91 |  | 4.29
172 | QD | bulk | 350 | 300 | 500 | 495 | 425 | 700 | 91 |  | 0.55
173 | QD | bulk | 350 | 300 | 500 | 578 | 450 | 700 | 11 |  | 0.77
174 | Ln | film | 450 | 385 | 250 | 615 | 720 | 570 | 44 | 4.8 | 0.054
175 | Ln | film | 400 | 275 | 250 | 543 | 700 | 470 | 37 | 7.7 | 0.058
176 | CD | film | 425 | 340 | 250 | 425 | 600 | 400 | 11 | 13.1 | 0.053
177 | Ln | film | 450 | 385 | 250 | 615 | 720 | 570 | 44 | 5.2 | 0.046
178 | Ln | film | 400 | 275 | 250 | 543 | 700 | 470 | 37 | 7.7 | 0.047
179 | CD | film | 425 | 340 | 250 | 425 | 600 | 400 | 11 | 12.8 | 0.041
180 | Ln | film | 450 | 390 | 250 | 612 | 720 | 570 | 59 | 6.7 | 0.074
181 | Ln | film | 400 | 280 | 250 | 543 | 700 | 470 | 54 | 8.5 | 0.065
182 | Ln | film | 450 | 390 | 250 | 612 | 720 | 570 | 59 | 10.7 | 0.096
183 | Ln | film | 400 | 280 | 250 | 543 | 700 | 470 | 54 | 8.7 | 0.053
184 | Ln | film | 450 | 390 | 250 | 612 | 720 | 570 | 59 | 11.7 | 0.142
185 | Ln | film | 400 | 280 | 250 | 543 | 700 | 470 | 54 | 16.5 | 0.136
186 | dye | film | 650 | 415 | 250 | 690 | 900 | 600 | 4 | 2.6 | 0.044
187 | polymer | film | 500 | 392 | 250 | 491 | 650 | 400 | 47 | 5.71 | 2.29
188 | polymer | film | 500 | 392 | 250 | 473 | 650 | 450 | 57 | 9.112 | 2.32
189 | polymer | film | 500 | 392 | 250 | 454 | 650 | 400 | 68 | 12.08 | 2.47
190 | polymer | film | 500 | 392 | 250 | 491 | 650 | 400 | 47 | 5.71 | 4.38
191 | polymer | film | 500 | 392 | 250 | 473 | 650 | 450 | 57 | 9.112 | 4.62
192 | polymer | film | 500 | 392 | 250 | 454 | 650 | 400 | 68 | 12.08 | 4.92
193 | NP | bulk | 600 | 511 | 450 | 527 | 580 | 490 | 65 | 0.1549708 | 0.04941261
194 | dye | bulk | 600 | 554 | 450 | 612 | 700 | 575 | 70 | 0.1583124 | 0.05078552625
195 | NPdye | bulk | 600 | 530 | 450 | 550 | 700 | 500 | 68 | 0.2172097 | 0.075310235
196 | QD | solution | 510 | 450 | 300 | 517 | 550 | 475 | 89 | 2.32 | 0.020944
197 | dye | solution | 660 | 480 | 680 | 665 | 600 | 800 | 31 | 2.65 | 0.21
198 | Ln | film | 370 | 250 | 400 | 612 | 570 | 720 | 60 | 0.02 | 0.000198
199 | CD | film | 510 | 250 | 520 | 535 | 400 | 650 | 78 | 0.035 | 0.000182
200 | Ln | film | 370 | 250 | 400 | 612 | 570 | 720 | 60 | 0.048 | 0.000471
201 | dye | film | 580 | 300 | 620 | 630 | 580 | 800 |  |  | 0.6
202 | QD | film | 450 | 300 | 500 | 650 | 600 | 780 |  |  | 0.5
203 | QD | film | 450 | 300 | 500 | 650 | 520 | 800 |  |  | 0.4
204 | QD | film | 450 | 300 | 620 | 630 | 580 | 700 |  |  | 0.2
205 | QD | film | 400 | 300 | 500 | 630 | 550 | 700 | 67 | 2.5 | 2
206 | QD | film | 480 | 380 | 550 | 650 | 600 | 700 | 4.7 | 4.9
207 | CD | film | 490 | 300 | 600 | 595 | 550 | 700 | 50 | 4.81 | 2.41
208 | QD | bulk | 500 | 350 | 525 | 521 | 500 | 550 | 73 | 6.17 | 0.57
209 | QD | bulk | 343 | 300 | 750 | 600 | 400 | 850 | 39.2 | 0.7 | 1.5
210 | QD | bulk | 350 | 300 | 700 | 400 | 380 | 450 | 0.7 | 6.7 | 5.07
211 | QD | bulk | 400 | 300 | 700 | 600 | 400 | 700 | 4 | 8.43 | 6.118
212 | QD | film | 400 | 300 | 528 | 510 | 485 | 530 |  | 12.26 | 2.35
213 | QD | film | 314 | 300 | 350 | 578 | 350 | 760 |  | 1.15
214 | QD | solution | 460 | 350 | 500 | 590 | 420 | 700 |  | 11 | 2.42
215 | QD | film | 500 | 350 | 780 | 780 | 680 | 830 |  | 29
216 | QD | bulk | 350 | 300 | 400 | 985 | 500 | 1100 | 125.3 | 7.5
217 | QD | film | 500 | 400 | 750 | 700 | 625 | 775 | 99.4 | 3.1
218 | QD | bulk | 450 | 400 | 650 | 523 | 500 | 575 | 78 | 2.11 | 1.06
219 | QD | film | 374 | 350 | 800 | 710 | 600 | 800 | 56 | 2
220 | QD | bulk | 396 | 300 | 400 | 600 | 400 | 700 | 40.7 | 2.23 | 0.97
221 | QD | film | 523 | 300 | 525 | 531 | 500 | 570 | 60 | 5.4
222 | QD | bulk | 420 | 300 | 650 | 570 | 475 | 700 | 60 | 2
223 | QD | film | 450 | 375 | 525 | 520 | 450 | 575 | 70 | 0.87
224 | QD | film | 337 | 300 | 500 | 520 | 475 | 575 | 79 | 1.1 | 0.2
225 | dye | film | 580 | 250 | 620 | 620 | 550 | 800 | 75 | 3.2
226 | QD |  | 450 | 350 | 650 | 630 | 550 | 700 |  |  | 1.04
227 | QD | film | 450 | 350 | 600 | 850 | 600 | 1000 | 73 | 2.5
228 | QD | film | 550 | 300 | 750 | 800 | 650 | 1000 | 70 | 4.36 | 1.87
229 | QD | film | 450 | 350 | 650 | 630 | 550 | 700 | 79.5 | 7.6
230 | QD | film | 400 | 300 | 600 | 590 | 450 | 700 | 34.1 | 1.01
231 | QD | bulk | 620 | 560 | 775 | 885 | 690 | 1240 | 45 | 6.1
232 | QD | bulk | 400 | 300 | 600 | 700 | 500 | 900 | 70 | 3.8
233 | QD | film | 450 | 350 | 600 | 628 | 550 | 700 | 70 | 3
234 | QD | bulk | 500 | 350 | 650 | 625 | 550 | 675 | 40 | 5.3
235 | QD | bulk | 350 | 300 | 700 | 500 | 400 | 650 | 91 |  | 4.29
236 | QDdye | bulk | 590 | 300 | 650 | 600 | 450 | 700 | 32.7 | 1
237 | QD | bulk | 700 | 500 | 900 | 900 | 700 | 1100 | 70 | 1.2
238 | QD | bulk | 500 | 400 | 700 | 750 | 600 | 900 |  | 5.7
239 | QD | bulk | 450 | 300 | 530 | 620 | 550 | 700 | 54.3 | 1.79
240 | QD | film | 550 | 350 | 700 | 700 | 400 | 1000 | 45 | 1.68
241 | QD | bulk | 470 | 400 | 650 | 560 | 475 | 700 | 20 | 2.01
242 | QD |  | 500 | 300 | 650 | 620 | 550 | 750 | 80 |  | 1.69
243 | QD | solution | 450 | 350 | 650 | 620 | 550 | 700 | 57 |  | 3.98
244 | QD | film | 450 | 300 | 800 | 630 | 580 | 700 | 50 | 1.93
245 | QD | solution | 350 | 300 | 500 | 650 | 500 | 800 | 42 |  | 2.47
246 | QD | film | 400 | 350 | 700 | 850 | 600 | 1000 | 55 |  | 1.57
247 | QD | solution | 400 | 300 | 600 | 625 | 500 | 900 | 30.54 |  | 0.27
248 | QDdye | film | 500 | 350 | 600 | 560 | 450 | 700 | 86 | 16.32 | 3.2
249 | QD | film | 350 | 300 | 600 | 580 | 500 | 650 |  | 0.813
250 | QD | film | 466 | 300 | 559 | 541 | 500 | 700 | 90 | 2.5 | 1.4
251 | QD | film | 400 | 300 | 550 | 550 | 450 | 700 | 91.1 | 6.4 | 6.29
252 | QD | solution | 362 | 300 | 450 | 442 | 400 | 650 | 62 | 4.4
253 | dye | film | 570 | 300 | 650 | 620 | 550 | 750 | 50 | 4.9 | 0.79
254 | dye | film | 500 | 400 | 600 | 630 | 500 | 750 | 6.6 | 7.7
255 | dye | film | 450 | 300 | 550 | 568 | 450 | 700 | 27.2 | 8
256 | dye | film | 436 | 300 | 600 | 562 | 450 | 750 | 42 | 1.6 | 0.51
257 | dye | bulk | 420 | 300 | 500 | 550 | 400 | 800 | 35 | 2.33 | 0.34
258 | dye | bulk | 590 | 350 | 650 | 604 | 500 | 750 | 64 | 3.3 | 1.05
259 | dye | film | 400 | 300 | 450 | 490 | 400 | 700 | 75 | 2.32 | 0.33