## Sheet1
# | mat0 | mat1 | abs_peak | abs_min | abs_max | em_peak | em_min | em_max | QY (%) | hopt (%) | PCE (%)
1 | dye | film | 578 | 420 | 600 | 613 | 550 | 750 | 98 | 18.8
2 | dye | bulk | 540 | 400 | 600 | 590 | 540 | 690
3 | dye | bulk | 540 | 400 | 600 | 590 | 540 | 690
4 | QD | bulk | 730 | 600 | 900 | 910 | 800 | 1000 |  | 2.5
5 | QD | bulk | 730 | 600 | 900 | 910 | 800 | 1000 |  | 2.5
6 | QD | fiber | 730 | 600 | 900 | 910 | 800 | 1000 |  | 4
7 | QD | fiber | 730 | 600 | 900 | 910 | 800 | 1000 |  | 7
8 | QD | solution | 800 | 400 | 800 | 900 | 700 | 1000 | 30 | 1.4 | 3.2
9 | QD | solution | 600 | 400 | 600 | 630 | 600 | 700 | 50 | 0.5 | 1.2
10 | dye | solution | 550 | 450 | 600 | 580 | 550 | 650 |  |  | 1.3
11 | QD | solution | 376 | 300 | 650 | 623 | 600 | 700 | 50 | 0.3
12 | dye | solution | 413 | 400 | 600 | 657 | 600 | 800 | 67 | 3.4
13 | dye | solution | 550 | 450 | 600 | 629 | 550 | 750 | 95 | 2.6
14 | dye | solution | 466 | 300 | 750 | 685 | 700 | 900 | 11 | 0.6
15 | dye | solution | 557 | 300 | 750 | 802 | 700 | 900 | 9 | 0.5
16 | polymer | solution | 460 | 350 | 550 | 592 | 550 | 800 | 45 | 1
17 | polymer | solution | 467 | 300 | 550 | 593 | 550 | 700 | 48 | 0.9
18 | dye | film | 403 | 300 | 450 | 471 | 400 | 600 | 40.8 | 7.7
19 | dye | bulk | 374 | 300 | 400 | 450 | 400 | 600 | 100
20 | dye | bulk | 370 | 300 | 450 | 650 | 450 | 750 | 67 | 5.5
21 | NP | bulk | 470 | 400 | 550 | 597 | 500 | 725 |  | 4.09 | 3.55
22 | dye | bulk | 620 | 400 | 600 | 653 | 600 | 800 |  |  | 0.55
23 | dye | bulk | 340 | 300 | 400 | 540 | 400 | 700 | 14 | 0.25
24 | dye | bulk | 340 | 300 | 400 | 480 | 400 | 600 | 78 | 0.4
25 | dye | bulk | 580 | 300 | 600 | 620 | 600 | 800 | 100 |  | 0.0018
26 | dye | film | 745 | 400 | 850 | 808 | 700 | 900 | 25 |  | 0.61
27 | dye | film | 745 | 400 | 900 | 808 | 700 | 900 | 25 |  | 1.24
28 | dye | film | 745 | 400 | 850 | 808 | 700 | 900 | 25 |  | 0.54
29 | dye | film | 745 | 400 | 900 | 808 | 700 | 900 | 25 |  | 1.41
30 | dye | bulk | 525 | 400 | 650 | 610 | 500 | 800 | 97.6 |  | 2.6
31 | NP | bulk | 375 | 300 | 450 | 750 | 400 | 900 | 45 | 4.25 | 1.33
32 | Lndye | fiber | 540 | 350 | 550 | 630 | 500 | 700 |  | 0.29
33 | dye | bulk | 380 | 300 | 500 | 509 | 480 | 700 |  | 10.4 | 2.2
34 | NP | bulk | 550 | 400 | 750 | 800 | 600 | 1000 | 80 | 6.8
35 | QD | film | 450 | 370 | 600 | 630 | 600 | 700
36 | QD | film | 450 | 400 | 600 | 830 | 650 | 975 | 40
37 | QD | waveguide | 650 | 500 | 770 | 718 | 520 | 850 | 63 | 1.75
38 | QD | solution | 650 | 500 | 770 | 718 | 520 | 850 | 63 | 3.67
39 | QD | film | 480 | 300 | 500 | 619 | 570 | 670 | 36.2 | 2.95 | 2.25
41 | CD | bulk | 350 | 300 | 400 | 435 | 380 | 575 |  | 12.23 | 2.63
42 | CD | bulk | 350 | 280 | 400 | 450 | 390 | 600 |  | 4.52 | 2.49
43 | CD | film | 350 | 300 | 425 | 510 | 400 | 650 | 45 | 12
44 | CD | film | 358 | 225 | 425 | 441 | 400 | 600 | 94 | 3.9
45 | CD | film | 325 | 300 | 400 | 430 | 380 | 600 |  | 5.02 | 4.97
46 | CD | bulk | 340 | 300 | 600 | 540 | 450 | 700 | 40 | 0.92
47 | CDQD | tandem | 450 | 300 | 550 | 620 | 450 | 700 | 45 | 1.4
48 | CDdye | bulk | 470 | 350 | 550 | 560 | 380 | 750 |  |  | 4.06
49 | CDQD | bulk | 400 | 300 | 500 | 500 | 400 | 550 | 70 |  | 3.05
50 | NP | film | 400 | 300 | 500 | 600 | 500 | 700 | 25 | 1.85
51 | NP | film | 500 | 400 | 600 | 532 | 480 | 600 | 92
52 | NP | bulk | 325 | 300 | 520 | 518 | 475 | 525 | 58 | 2.4 | 1.8
53 | CD | film | 380 | 280 | 700 | 420 | 400 | 650 |  | 4.75 | 3.94
54 | CD | bulk | 440 | 300 | 500 | 540 | 450 | 700 | 25 | 1.2
55 | QD | bulk | 500 | 400 | 600 | 830 | 600 | 1000 | 50 |  | 2.85
56 | QD | bulk | 500 | 350 | 750 | 627 | 550 | 700 | 35.9 | 1.45
57 | QD | film | 450 | 350 | 750 | 862 | 800 | 1100 | 91 | 8.1 | 2.94
58 | QD | bulk | 350 | 300 | 500 | 550 | 450 | 775 | 81 | 26.5 | 8.71
59 | QD | bulk | 350 | 300 | 500 | 588 | 450 | 750 |  |  | 4.2
60 | QD | film | 350 | 400 | 800 | 740 | 600 | 850 |  | 6.97 | 3.18
61 | QD | bulk | 500 | 350 | 650 | 805 | 600 | 1000 | 78 | 6.4 | 3.1
62 | QD | bulk | 640 | 400 | 1000 | 960 | 700 | 1200 | 40 |  | 3.27
63 | QD | bulk | 415 | 310 | 620 | 918 | 620 | 1240 | 60.3 |  | 3.94
64 | QD | bulk | 375 | 300 | 500 | 638 | 500 | 825
65 | QD | bulk | 360 | 325 | 500 | 600 | 475 | 700 | 53
66 | Ln | bulk | 650 | 400 | 900 | 1140 | 1000 | 1200
67 | dye | bulk | 446 | 250 | 500 | 553 | 500 | 800 | 89.5 | 31.3
68 | dye | bulk | 478 | 250 | 600 | 601 | 550 | 800 | 61.1 | 22
69 | dye | bulk | 513 | 300 | 650 | 642 | 650 | 800 | 24.8 | 3.3
70 | dye | bulk | 449 | 250 | 550 | 571 | 500 | 800 | 80 | 27.8
71 | dye | bulk | 473 | 250 | 600 | 607 | 500 | 800 | 44.3 | 24.7
72 | dye | film | 760 | 600 | 800 | 787 | 700 | 900 | 24 |  | 0.44
73 | dye | film | 760 | 600 | 800 | 787 | 700 | 900 | 24 |  | 0.28
74 | dye | film | 700 | 550 | 800 | 784 | 700 | 900 | 30 |  | 0.62
75 | dye | film | 700 | 550 | 800 | 784 | 700 | 900 | 30 |  | 0.36
76 | dye | film | 738 | 550 | 850 | 819 | 700 | 900 | 23 |  | 0.41
77 | dye | film | 738 | 550 | 850 | 819 | 700 | 900 | 23 |  | 0.28
78 | QD | bulk | 450 | 350 | 1000 | 825 | 650 | 1000 |  |  | 7.9
79 | QD | bulk | 763 | 350 | 950 | 856 | 650 | 1050 | 70 |  | 4.74
80 | dye | bulk | 491 | 300 | 500 | 581 | 550 | 650 | 95 | 23.7 | 2.81
81 | dye | bulk | 580 | 350 | 600 | 620 | 400 | 800 |  |  | 7.1
82 | dye | bulk | 450 | 300 | 350 | 480 | 450 | 600 | 17 |  | 8.99
83 | Ln | bulk | 347 | 250 | 400 | 613 | 570 | 710 |  | 2.47 | 0.19
84 | Ln | bulk | 590 | 280 | 600 | 630 | 550 | 700 | 65 |  | 11.3
85 | Ln | film | 380 | 250 | 400 | 612 | 570 | 710 | 30.5 | 0.34 | 0.0019
86 | Ln | film | 360 | 250 | 380 | 545 | 450 | 700 | 1.6 | 0.27 | 0.00078
87 | Ln | film | 370 | 290 | 380 | 611 | 570 | 710 | 27 | 3.2 | 0.007
88 | Ln | film | 290 | 280 | 400 | 546 | 380 | 650 | 40 | 8.8
89 | Ln | film | 350 | 240 | 420 | 612 | 570 | 710 | 34 | 4.3
90 | Ln | film | 325 | 240 | 400 | 612 | 570 | 710 | 8 | 1.2
91 | Ln | film | 325 | 240 | 400 | 544 | 450 | 650 | 12 | 1.7
92 | Ln | film | 290 | 200 | 380 | 610 | 570 | 710
93 | Ln | film | 370 | 240 | 400 | 612 | 570 | 710 | 63 | 9
94 | Ln | film | 370 | 300 | 380 | 615 | 570 | 710 | 61 | 1.2 | 0.2
95 | Ln | film | 380 | 240 | 380 | 612 | 570 | 710 | 23 | 0.43 | 0.03
96 | Ln | film | 360 | 240 | 380 | 612 | 570 | 710 | 30 | 0.01 | 0.0006
97 | Ln | fiber | 360 | 240 | 420 | 615 | 570 | 710 | 85 | 2.3 | 0.00086
98 | dye | film | 520 | 300 | 540 | 590 | 550 | 700 | 78 | 0.08
99 | dye | fiber | 520 | 300 | 540 | 590 | 550 | 700 | 78 | 1.6 | 0.0052
100 | dye | fiber | 520 | 300 | 540 | 590 | 550 | 700 | 93 | 8 | 0.0024
101 | Ln | film | 340 | 250 | 380 | 613 | 570 | 710 | 44 |  | 0.0441
102 | Ln | film | 405 | 250 | 420 | 613 | 570 | 710 | 44 |  | 0.0499
103 | Ln | film | 350 | 250 | 400 | 613 | 570 | 710 | 73 | 0.28 | 0.28
104 | Ln | film | 320 | 250 | 350 | 613 | 570 | 710 | 86
105 | dye | bulk | 570 | 300 | 600 | 650 | 350 | 750 | 80 | 14.5 | 2.16
106 | dye | film | 770 | 300 | 800 | 775 | 700 | 950 | 16 | 1.5
107 | dye | bulk | 665 | 250 | 700 | 670 | 600 | 750 | 12 | 3.7 | 0.1
108 | Ln | fiber | 370 | 300 | 450 | 615 | 570 | 710 | 89 | 0.7
109 | dye | fiber | 560 | 300 | 600 | 580 | 550 | 700 | 95 | 2.1
110 | dye | fiber | 780 | 300 | 750 | 730 | 650 | 850 | 21 | 0.5
111 | Ln | fiber | 370 | 300 | 450 | 615 | 570 | 710 | 89 |  | 0.08
112 | dye | fiber | 560 | 300 | 600 | 580 | 550 | 700 | 95 |  | 0.21
113 | QD | bulk | 580 | 500 | 620 | 630 | 590 | 700 | 10 |  | 2.1
114 | QD | bulk | 580 | 500 | 620 | 630 | 590 | 700 | 60 |  | 2.1
115 | dye | bulk | 575 | 400 | 610 | 620 | 570 | 720 | 95 |  | 3.3
116 | QD | bulk | 580 | 500 | 620 | 630 | 590 | 700 | 10 |  | 2.1
117 | QD | bulk | 450 | 400 | 650 | 634 | 580 | 680 | 44 |  | 2.8
118 | QD | bulk | 450 | 400 | 600 | 580 | 550 | 650 | 86 | 48
119 | dye | film | 570 | 300 | 700 | 600 | 350 | 700
120 | QD | film | 396 | 350 | 450 | 582 | 500 | 700 | 53
121 | Ln | bulk | 530 | 300 | 580 | 630 | 550 | 750 | 83 |  | 1.44
122 | QD | bulk | 473 | 350 | 550 | 640 | 600 | 700 | 45 | 1
123 | QD | bulk | 350 | 300 | 450 | 550 | 450 | 750 | 56 |  | 8.71
124 | QD | bulk | 470 | 400 | 600 | 550 | 450 | 700 | 20 | 2.01
125 | dye | bulk | 521 | 450 | 550 | 539 | 500 | 700 | 93 | 54
126 | CD | film | 450 | 310 | 510 | 525 | 500 | 700 | 11 | 7.58 | 6
128 | dye | film | 545 | 400 | 700 | 680 | 550 | 800 | 50 | 12.5
129 | dye | solution | 498 | 300 | 700 | 580 | 520 | 700 | 30 | 6.88 | 0.27
130 | dye | solution | 569 | 350 | 600 | 595 | 550 | 750 | 61 | 2.58
131 | dye | solution | 488 | 300 | 500 | 510 | 450 | 600 | 51 | 3.3 | 0.35
132 | CD | bulk | 460 | 350 | 500 | 510 | 350 | 500 | 54 | 2.7
133 | CD | bulk | 340 | 300 | 500 | 520 | 400 | 700 | 6 | 5.84
134 | CD | bulk | 720 | 250 | 800 | 490 | 400 | 600 | 65 |  | 8.75
135 | CD | film | 420 | 300 | 550 | 515 | 400 | 700 | 40 | 1.6 | 0.7
136 | CD | film | 557 | 300 | 600 | 612 | 400 | 700 | 70 | 2.3
137 | CD | film | 420 | 300 | 550 | 500 | 440 | 600 | 67 | 2.2 | 1.13
138 | dye | bulk | 575 | 400 | 610 | 620 | 570 | 700 | 96 | 37.7
139 | CD | solution | 491 | 250 | 520 | 520 | 500 | 700 | 82 | 5.43 | 0.18
140 | CD | film | 510 | 250 | 520 | 535 | 400 | 650 | 78 | 0.058 | 0.00083
141 | CD | film | 510 | 250 | 520 | 535 | 400 | 650 | 78 | 1.7 | 0.014
142 | dye | bulk | 575 | 400 | 610 | 620 | 570 | 720 | 95 | 19 | 2.9
143 | QD | bulk | 480 | 400 | 660 | 622 | 550 | 700 | 15.7 | 3.2 | 0.62
144 | CD | film | 405 | 300 | 500 | 520 | 400 | 700 | 70 | 3.2 | 1.9
145 | CD | film | 405 | 300 | 500 | 520 | 400 | 700 | 65 | 2.9 | 1.7
146 | QDdye | bulk | 500 | 400 | 700 | 600 | 450 | 750 | 32.7 | 1
147 | CD | film | 347 | 280 | 500 | 540 | 450 | 700 | 61 | 4.56 | 4.1
148 | Ln | bulk | 405 | 250 | 500 | 520 | 450 | 700 | 81 | 3.4 | 1.37
149 | CD | film | 490 | 300 | 520 | 510 | 450 | 650 | 80.5 |  | 2.06
150 | CD | film | 490 | 300 | 520 | 510 | 450 | 650 | 80.5 | 4.8 | 4.36
151 | CD | film | 380 | 300 | 450 | 450 | 400 | 700 | 11.54 | 1.36
152 | QD | film | 300 | 300 | 550 | 515 | 450 | 550 | 35.91 | 3.08
153 | QD | film | 320 | 300 | 550 | 670 | 600 | 700 | 32.97 | 2.55
154 | CDQD | film | 320 | 300 | 550 | 515 | 400 | 700 | 23 | 1.89
155 | CDQD | film | 320 | 300 | 550 | 670 | 400 | 700 | 22 | 2.54
156 | CDQD | film | 320 | 300 | 550 | 500 | 400 | 700 | 26 | 3.76
157 | CD | film | 350 | 300 | 650 | 580 | 450 | 750 | 35 |  | 1.9
158 | CD | film | 380 | 300 | 500 | 520 | 400 | 700 | 35 |  | 1.7
159 | CD | film | 370 | 300 | 650 | 560 | 400 | 775 | 35 |  | 2.3
160 | CD | film | 400 | 300 | 500 | 517 | 450 | 700 | 33 | 4.5 | 0.117
161 | CD | bulk | 400 | 300 | 500 | 517 | 450 | 700 | 41 | 5.89 | 0.16
162 | CD | bulk | 400 | 300 | 500 | 517 | 450 | 700 | 41 | 3.13 | 0.061
163 | CD | film | 404 | 300 | 550 | 594 | 500 | 750 | 86.4 | 2.6 | 2.3
164 | CD | film | 555 | 300 | 650 | 650 | 575 | 800 | 17.6 | 3 | 2.7
165 | CD | film | 450 | 300 | 660 | 600 | 500 | 800 | 60 | 4.3 | 3.8
166 | CD | solution | 340 | 300 | 450 | 520 | 400 | 700 |  | 1.23 | 0.43
167 | CD | film | 340 | 300 | 450 | 520 | 400 | 700 |  | 0.9 | 0.62
168 | CD | bulk | 470 | 300 | 550 | 535 | 450 | 650 | 9.6 | 9.3
169 | CD | film | 380 | 300 | 500 | 570 | 450 | 700 | 41.52 | 3.51 | 2.39
170 | CD | film | 355 | 300 | 500 | 520 | 450 | 650 | 15.01 | 2.76 | 1.94
171 | CD | film | 410 | 300 | 600 | 608 | 550 | 750 | 7.6 | 2.77 | 1.96
172 | CD | film | 400 | 300 | 600 | 600 | 450 | 750 | 22 | 4.03 | 2.92
173 | QD | bulk | 600 | 400 | 650 | 625 | 550 | 700 | 30 | 2.7 | 0.38
174 | QD | bulk | 350 | 300 | 500 | 495 | 425 | 700 | 91 |  | 4.29
175 | QD | bulk | 350 | 300 | 500 | 495 | 425 | 700 | 91 |  | 0.55
176 | QD | bulk | 350 | 300 | 500 | 578 | 450 | 700 | 11 |  | 0.77
177 | Ln | film | 450 | 385 | 250 | 615 | 720 | 570 | 44 | 4.8 | 0.054
178 | Ln | film | 400 | 275 | 250 | 543 | 700 | 470 | 37 | 7.7 | 0.058
179 | CD | film | 425 | 340 | 250 | 425 | 600 | 400 | 11 | 13.1 | 0.053
180 | Ln | film | 450 | 385 | 250 | 615 | 720 | 570 | 44 | 5.2 | 0.046
181 | Ln | film | 400 | 275 | 250 | 543 | 700 | 470 | 37 | 7.7 | 0.047
182 | CD | film | 425 | 340 | 250 | 425 | 600 | 400 | 11 | 12.8 | 0.041
183 | Ln | film | 450 | 390 | 250 | 612 | 720 | 570 | 59 | 6.7 | 0.074
184 | Ln | film | 400 | 280 | 250 | 543 | 700 | 470 | 54 | 8.5 | 0.065
185 | Ln | film | 450 | 390 | 250 | 612 | 720 | 570 | 59 | 10.7 | 0.096
186 | Ln | film | 400 | 280 | 250 | 543 | 700 | 470 | 54 | 8.7 | 0.053
187 | Ln | film | 450 | 390 | 250 | 612 | 720 | 570 | 59 | 11.7 | 0.142
188 | Ln | film | 400 | 280 | 250 | 543 | 700 | 470 | 54 | 16.5 | 0.136
189 | dye | film | 650 | 415 | 250 | 690 | 900 | 600 | 4 | 2.6 | 0.044
190 | polymer | film | 500 | 392 | 250 | 491 | 650 | 400 | 47 | 5.71 | 2.29
191 | polymer | film | 500 | 392 | 250 | 473 | 650 | 450 | 57 | 9.112 | 2.32
192 | polymer | film | 500 | 392 | 250 | 454 | 650 | 400 | 68 | 12.08 | 2.47
193 | polymer | film | 500 | 392 | 250 | 491 | 650 | 400 | 47 | 5.71 | 4.38
194 | polymer | film | 500 | 392 | 250 | 473 | 650 | 450 | 57 | 9.112 | 4.62
195 | polymer | film | 500 | 392 | 250 | 454 | 650 | 400 | 68 | 12.08 | 4.92
196 | NP | bulk | 600 | 511 | 450 | 527 | 580 | 490 | 65 | 0.1549708 | 0.04941261
197 | dye | bulk | 600 | 554 | 450 | 612 | 700 | 575 | 70 | 0.1583124 | 0.05078552625
198 | NPdye | bulk | 600 | 530 | 450 | 550 | 700 | 500 | 68 | 0.2172097 | 0.075310235
199 | QD | solution | 510 | 450 | 300 | 517 | 550 | 475 | 89 | 2.32 | 0.020944
200 | dye | solution | 660 | 480 | 680 | 665 | 600 | 800 | 31 | 2.65 | 0.21
201 | Ln | film | 370 | 250 | 400 | 612 | 570 | 720 | 60 | 0.02 | 0.000198
202 | CD | film | 510 | 250 | 520 | 535 | 400 | 650 | 78 | 0.035 | 0.000182
203 | Ln | film | 370 | 250 | 400 | 612 | 570 | 720 | 60 | 0.048 | 0.000471