## Folha1
ID | Material | abs(nm) | p(nm) | yield(%) | stokes(%) | opt(%) | PCE | Ref
1 | Perylimide-GLYMO | 420–620 | 540 | 98 | 97 | 18.8 |  | 1
2 |  | 420–620 | 613 | 96 | 94 |  |  | 2
3 | Red 305-PS and red 305/Au NPs-PS | 400–580 | 590 |  | 95 |  |  | 3
4 | PbS–PMMA | 600-950 | 750 |  | 83 | 6.5 |  | 4
5 | PbS–toluene sealed into quartz panels | 400-900 | 870 | 30 | 86 | 1.4 |  | 5
6 | CdSe/ZnS–toluene sealed into quartz panels | 400-650 | 625 | 50 | 96 | 0.5 |  | 6
7 | CdSe/ZnS–toluene sealed into glass pannels | 376 | 623 | 50 | 60 | 0.3 |  | 7
8 | CdSe–propylene solution | 300-650 | 623 | 50 | 60 |  |  | 8
9 | CdSe/ZnS–polyurethane | 560 | 650 | 60 | 86 | 2.1 |  | 9
10 | CdSe/CdS/ZnCdS/ZnS/OA-LMA/EGDM | 400-650 | 634 | 9-45.2 | 95 | 15.3 |  | 10
11 | Tb/SA-PVA/PMMA | 280-400 | 546 | 40 | 53 | 8,8(290nm) |  | 11
12 | Eu-M6 | 350 | 612 | 34 | 262 | 4,3(350nm) |  | 12
13 | Eu-M4 | 270 | 612 | 8 | 342 | 1,2(290nm) |  | 13
14 | Tb-M4 |  | 544 | 12 | 274 | 1,7(290nm) |  | 14
15 | Eu-tU5 | 240-450 | 613 | 63+-6 | 233 | 9,0(360nm) |  | 15
16 | Eu-tU5 | 290-380 | 614 | 27+-3 | 294 | 3,2(360nm) |  | 16
17 | Eu-ormosil | 300 | 610 |  | 49 | 10-15%- increase on PV cell efficiency |  | 17
18 | AlQ3/rubrene/DCJTB | 450-650 | 620 |  | 87 |  |  | 18
19 | PCMA/15 | 300-450 | 480 | ~20% |  | 7.7 |  | 19
20 | UVA/ V570 | 300-410 | 427 | 100% |  | 6 (? |  | 20
21 | d-UPTES/p-O-TPE/PDI-Sil | 300-600 | 650 | 45% |  | 5.5 |  | 21
22 | PMMA/TPFE-Rho | 470 | 597 | 34.88% |  | 4.09 | 3.55 | 22
23 | PMMA/LR305 | 350-600 | ~650 |  |  |  | 0.91 | 23
24 | Water/mScarlet | 569 | 595 | 61.2% |  | 2.58 |  | 24
25 | PMMA/[n]CPP | 300-400 | 400-600 | 78% |  | 0.40 |  | 25
26 | EI-1184/LR305/Au@Ag NCs | 300-600 | 550-750 | ~100% |  |  | PCE 1.2 times higher than w/o NCs | 26
27 | PBMMA/COi8DFIC | 745 | 808 | 25% |  |  | 0.61 (Si) | 27
28 | PBMMA/COi8DFIC | 745 | 808 | 25% |  |  | 1.24 (GaAs) | 28
29 | PMMA/ bPDI-3/ LR305 | 400-650 | ~620 | 97.6% |  |  | 1.90 (perovskite) | 29
30 | PMMA/ bPDI-3/ LR305 | 400-650 | ~620 | 97.6% |  |  | 0.92 (Si) | 30
31 | PMMA/PLMA/Si+DPA | 300-450 | 400-500 | 45% |  | 4.25 | 1.33 | 31
32 | PMMA/ Eu(TTFA)3Phen/ Lumogen Orange | 300-550 | 500-720 |  |  | 0.29 |  | 32
33 | PMMA/ Eu(TTFA)3Phen/ Coumarin-6 | 300-500 | 450-700 |  |  | 0.25 |  | 33
34 | PMMA/ Coumarin-6/ Coumarin-1 | 300-500 | 400-600 |  |  | 0.25 |  | 34
35 | PMMA/ 4CzIPN | 300-500 | 509 |  |  | 4.0 | 1.0 | 35
36 | PMMA/CuInS2 nanocrystals | 400-750 | 800 | 80% |  | 6.8 |  | 36
37 | PCHE/CdSe/CdS | 350-600 | 634 |  |  |  |  | 37
38 | PMMA/Si QDs | 400-650 | 875 | 40% |  |  |  | 38
39 | Toluene/CZISe/ZSe QDs | 620-680 | 688-718 | 63% |  | 3.67 | 0.83% | 39
40 | PLMA/CZISe/ZSe QDs | 620-680 | 688-718 | 63% |  | 1.75 |  | 40
41 | Hidrogel/CdSe/ZnS | 450 | 630 |  |  |  |  | 41
42 | Polystyrene/CdSe/CdS | 536 | ~620 | 36% |  | 2.95 | 2.25 | 42
43 | PMMA/Yb3+-doped CsPbCl3 NCs | 250-425 | 990 | 164% |  | 3.7 |  | 43
44 | PMMA/N-doped CDs | 300-400 | 435 |  |  | 12.23 | 2.63 (Si) | 44
45 | PDLC/N-CQDs | 300-400 | 390-590 |  |  | 4.52 |  | 45
46 | KH792/Si-CNDs | 300-450 | 400-650 | 45% |  | 12 (354 nm) |  | 46
47 | KH792/Si-CNDs | 300-450 | ~445 | 94% |  | 3.9 |  | 47
48 | PVP/N-CQDs | 350-400 | 400-550 | 80% |  | 5.02 | 4.97 | 48
49 | PVP/Na+ treated CDs | 300-600 | 450-700 | 40% |  | 0.92 |  | 49
50 | Tandem PVP/CDs and PLMA-co-EGDA/CdSe/CdS QDs | 300-550 | 520 | 40%;50% |  | 1.4 |  | 50
51 | Tandem PVP/N-CDs and PMMA/TPFE-Rho | 400-700 | 560-583 | 79.65%;34.88% |  |  | 4.06 | 51
52 | Tandem PVP/CDs-PLMA/perovskite QDs | 400-550 | 400-700 | 60-80% |  | 3.05 |  | 52
53 | PVP/GSH-AuNCs | 300-500 | 600 | 25% |  | 1.85 (simulated) |  | 53
54 | PS-PMMA/FAPbBr3 | 350-550 | 538 | 92% |  |  |  | 54
55 | PS/Cs4Pb(Br)6 perovskite | 350-600 | 450-550 | 58% |  | 2.4 | 1.8 | 55
56 | N-doped carbon QDs | 300–550 | 400–650 |  |  | 4.75 | 3.94 | 56
57 | Carbon QDs Tandem LSC. | UV to 550 | 450–600 | 40 |  | 1.1 |  | 57
58 | Si QDs | UV to 600 | 600-1000 | 55 |  | 2.85 |  | 58
59 | InP/ZnO QDs | UV to 550 | 550-700 |  |  | 1.45 |  | 59
60 | CuInS2/ZnS QDs | UV to 830 | 620-1240 | 91 |  | 8.1 | 2.94 | 60
61 | CuInS2/ZnS QDs | UV to 500 | 450-750 | 56 |  | 26.5 | 8.71 | 61
62 | CuInS2/ZnS QDs | UV to 500 | 450-700 | 65 |  |  | 4.2 | 62
63 | Zn and Al co-doped CuInS2 QDs | UV to 800 | 600-900 |  |  | 6.97 | 3.18 | 63
64 | CuInSe2/ZnS QDsa | UV to 800 | 650-1000 | 72 |  | 6.4 | 3.1 | 64
65 | CuInSe2S2?x QDs | UV to 900 | 800-1250 | 40 |  | 3.2 |  | 65
66 | AgInS2/ZnS QDs | UV to 800 | 500-1240 | 60.3 |  | 3.94 |  | 66
67 | GSH-AuNCs | UV to 500 | 500-800 |  |  |  |  | 67
68 | Zn-AuNCs | UV to 500 | 350-550 | 53 |  |  |  | 68
69 | Tm2+ | UV to 900 | 1140 | 90 | 54 |  |  | 69
70 | CaI2:Tm |  |  | 61 | 54 |  |  | 70
71 | Cal2:red 305 |  |  | 52 | 76 |  |  | 71
72 | CuInS2/ZnS QDs |  | 550 | 81 |  |  |  | 72
73 | CuInSeS/ZnS | 300-900 | 960 | 40 |  | 3.3 |  | 73
74 | CdSe/CdS | 300-800 | 885 | 40 |  | 1.1 |  | 74
75 | CdSe/CdPbS | 300-600 | 630 | 40 |  | 2 |  | 75
76 | CsPb(IxBr1-x)3 | 300-650 | 630 | 60 |  | 2 |  | 76
77 | Si | 300-700 | 830 | 50 |  | 3 |  | 77
78 | S2T dyes | 446 | 549 | 30.6 |  | 47.6 |  | 78
79 |  | 446 | 553 | 31.3 |  | 42.7 |  | 79
80 |  | 444 | 550 | 26.7 |  | 35.1 |  | 80
81 | Se2T | 478 | 600 | 17.9 |  | 36.2 |  | 81
82 |  | 478 | 601 | 22.0 |  | 28.1 |  | 82
83 |  | 474 | 604 | 21.6 |  | 25.5 |  | 83
84 | Se4T | 516 | 647 | 2.7 |  | 7.4 |  | 84
85 |  | 513 | 643 | 3.3 |  | 5.1 |  | 85
86 |  | 510 | 643 | 1.1 |  | 1.3 |  | 86
87 | CS2T | 458 | 588 | 21.6 |  | 39.5 |  | 87
88 |  | 449 | 571 | 27.8 |  | 37.6 |  | 88
89 |  | 450 | 567 | 27.2 |  | 35.1 |  | 89
90 | CS2TCHO | 469 | 603 | 24.7 |  | 37.7 |  | 90
91 |  | 473 | 607 | 24.1 |  | 31.2 |  | 91
92 |  | 470 | 601 | 0.7 |  | 0.6 |  | 92
93 | N-doped C-dots | 300-400 |  |  |  | 3.94 |  | 93
94 | Carbon QD | 300-600 |  | 65 |  | 2.2 |  | 94
95 | Si nanocrystals | 300-400 |  | 26 |  | 1.33 |  | 95
96 | Cu–InP/ZnSe QDs | 300-600 |  | 81.2 |  | 3.4 |  | 96
97 | CdSe/CdS | 300-500 |  | 38.4 |  | 2.25 |  | 97
98 | CuInSexS2?x/ZnS | 300-800 |  | 75 |  | 1.8 |  | 98
99 | Mn2+-doped CdxZn1?xS/ZnS | 300-400 |  | 78 |  | 1.3 |  | 99
100 | Cs4PbBr6 perovskite | 300-500 |  | 58 |  | 1.8 |  | 100
101 | Cy7.5-NEt2-I dye |  | 780 | 80 |  | 0.28 |  | 101
102 | CuInS2/ZnS core/shell |  | 860 | 43.7 |  |  |  | 102
103 | Si |  | 850 | 79 |  | 3.7 |  | 103
104 | Si 2,3-naphthalocyanine bis(trihexylsilyloxide) |  | 785 |  |  | 1.5 |  | 104
105 | PbSe |  | 856 | 26 |  |  |  | 105
106 | organosilica nanoparticles |  | 370-650 | 73.3 |  |  |  | 106
107 | Zn and Al co-doped CuIS |  | 734 | 6.97 |  |  |  | 107
108 | CuInSeS/ZnS QDs |  | 960 | 40 |  | 1.2 |  | 108
109 | PbS/CdS |  | 890 | 50 |  |  |  | 109
110 | s Cu-doped CdSe |  | 705 | 70 |  | 4.38 |  | 110
111 | CdSe/CdS–giant shell |  | 640 | 45 |  |  |  | 111
112 | ZnSe/ZnS Mn2+ Doped |  | 590 | 50 |  |  |  | 112
113 | AgInS/ZnS |  | 900 | 30 |  |  |  | 113
114 | Silicon QDs |  | 830 | 45 |  |  |  | 114
115 | Carbon QDs |  | 550 | 40 |  |  |  | 115
116 | (OCTAm)2SnI4 |  | 600-670 | 41 |  |  |  | 116
117 | Perylene dye | 300-550 | 550-650 |  |  | 23.7 | 2.81 | 117
118 | CA, diaminonaphthalene/ethanol | 300-430 |  | 70 |  |  |  | 118
119 | CA, ethylenediamine, boric acid/water | 300-400 |  | 80 |  |  |  | 119
120 | CA, THAM/water | 300-400 |  | 99 |  |  |  | 120
121 | CA, cysteamine hydrochloride/water | 300-400 |  | 80 |  |  |  | 121
122 | CA, urea, CaCl2/water | 300-500 |  | 65 |  |  |  | 122
123 | Graphene oxide, polyethylenimine/water | 300-490 |  | 99 |  |  |  | 123
124 | CA, urea, OLA/DMF | 300-500 |  | 30 |  |  |  | 124
125 | N,N-Dimethyl-paraphenylenediamine/DMF | 300-650 |  | 86 |  |  |  | 125
126 | CA, 2,3-diaminonaphthalene/ethanol | 300-600 |  | 12 |  |  |  | 126
127 | CA, urea/DMF | 300-600 |  | 13 |  |  |  | 127
128 | L-Glutamic acid, o-phenylenediamine, sulfuric acid/ethanol, water | 300-660 |  | 43 |  |  |  | 128
129 | 1,4-Diaminonaphthalene/ethanol | 300-600 |  | 82 |  |  |  | 129
130 | CA, urea/DMF | 300-900 |  | 10 |  |  |  | 130
131 | 1,3-Dihydroxynaphthalene, KIO4/ethanol | 300-600 |  | 53 |  |  |  | 131
132 | MeO-DATPA | 389 | 490 |  |  |  | 5.9 | 132
133 | Spiro-OMeTAD | 385 | 424 |  |  |  | 10.6 | 133
134 | MeN3-DATPA | 402 | 630 |  |  |  | 5.7 | 134
135 | CH3NH3PbI3 | 660-800 |  |  |  | 13.53 |  | 135
136 | mc-Si | 380-600 |  |  |  | 2.9 |  | 136
137 | GaAs | 380-600 |  |  |  | 5.2 |  | 137
138 | InGaP | 380-600 |  |  |  | 6.9 |  | 138
139 | h1 | 400-600 |  |  |  |  | 9.2 | 139
140 | h2 | 400-600 |  |  |  |  | 11.2 | 140
141 | h3 | 400-600 |  |  |  |  | 12.4 | 141
142 | h4 | 400-600 |  |  |  |  | 6.5 | 142
143 | In0sGa0.sP |  | 649 ~ 662 nm |  |  | 18.5 |  | 143
144 | N-GQDs | 350-450 | 585 | 80 |  |  | 16.02 | 144
145 | Ir(III)(coumarin 6)2(3-EP-phen)](PF6) (63) | 485 | 680 | 27.5 |  |  |  | 145
146 | Pt(II) octaethylporphyrin (PtOEP) (62) | 532 | 460 | 50 |  |  |  | 146
147 | NaYF4:Yb3+, Er3+/mNaYF4 (61) | 980 | 545 | 75 |  |  |  | 147
148 | Er3+/Yb3+-codoped GeO2?Ta2O5 (56) | 980 | 545 | 14.52 |  |  |  | 148
149 | PtCP-fixed nanoporous glass in solution (57) | 532 | 480-650 | 14 |  |  |  | 149
150 | UC-PVA (58) | 532 | 650-850 | 26 |  |  |  | 150
151 | DPA with platinum octaethylporphyrin (PtOEP) (59) | 373 | 413 | 26 |  |  |  | 151
152 | Gd2O2S:10% Er3+ (60) | 1500 | 980 | 12 |  |  |  | 152
153 | BaY2F8:Er3+ (30%) (54) | 1493 | 940-1040 | 3.6 |  |  |  | 153
154 | PdTPBP (0.06 mM) (1) | 550-650 | 450-550 | 5 |  |  |  | 154
155 | NaLuF4:Yb,Er@NaLuF4 (21) | 980 | 540 | 10 |  |  |  | 155
156 | PdOEP (0.06 mM) (1) | 500-600 | 450-550 | 14 |  |  |  | 156
157 | mCu2xS@SiO2@Er(OH)CO3 (25) | 1200 | 650 | 14 |  |  |  | 157
158 | N-doped GQDs (55) | 240-320 | 460 | 65 |  |  |  | 158
159 | Parylene/Eu(tta)3phen 1 | 250-375 | 613 | - |  | 2.47 | 0.19 | 159
160 | Polymer x/[Yb(T4FPhTCNPz)] 2 | 600-630 | 600-680 | 0.65 |  | 5.4 |  | 160
161 | ED2 neodymium laser glass 3 | 500-900 | 880/1060 | 0.68 |  |  |  | 161
162 | germanate and tellurite glasses co-doped with Nd3+ and Yb3+ 4 | 440-980 | 970 | - |  |  |  | 162
163 | Nd3+ and Cr3+ doubly doped lithium aluminium phosphate glass 5 | 400-750 | 880/1060 | 0.30-040 |  |  |  | 163
164 | PVA/Eu(tta)3Phen 6 | 250-450 | 611 | 0.749 |  | 9.5 | - | 164
165 | PMMA/Eu3+ IS 7 | 240-400 | 612 | 0.517 |  | - | 0.54 | 165
166 | PMMA/Eu3+ IS 8 | 250-400 |  | 0.305 |  | 0.34 | 1.9´10-3 | 166
167 | PMMA/Tb3+ IS 8 |  | 545 | 0.016 |  | 0.27 | 7.8´10-4 | 167
168 | tU5/ [Eu(btfa)3(MeOH)2]2bpta2 9 | 290-380 | 614 | 0.27 |  | 3.2 | - | 168
169 | PMMA/SA-PVA/Tb 10 | 280-400 | 546 | 0.40 |  | 8.8 | - | 169
170 | M6/Eu3+ 11 | 350 | 612 | 0.34 |  | 4.3 | - | 170
171 | M4/Eu3+ 12 | 270 |  | 0.08 |  | 1.2 | - | 171
172 | M4/Tb3+ 12 |  | 544 | 0.12 |  | 1.7 | - | 172
173 | Ormosil/[Eu(phen)2]3+ 13 | 300 | 610 | - |  | - | - | 173
174 | tU5/Eu(tta)3ephen 14 | 240-450 | 613 | 0.48 |  | 9.0 | - | 174
175 | dU6/Eu(tta)3×2H2O 15 | 300-380 | 615 | 0.61 |  | 1.5 | 0.14 | 175
176 | F6 16 | 240-380 | 612 | 0.23 |  | 0.43 | - | 176
177 | dU6/Eu(tta)3×2H2O 17 | 240-380 | 615 | 0.30 |  | 0.01 | - | 177
178 | K9 glass/Eu(tta)3(TPPO)2 [18] | 250-400 | 613 | 0.73 |  | - | 0.28 | 178
179 | K9 glass/PVB/Eu(tta)3(Dpbt) 18 | 250-380 |  | 0.44 |  | - | 0.0499 | 179
180 | K9 glass/PVB/Eu(tta)3(Phen) 18 | 250-400 |  |  |  | - | 0.0441 | 180
181 | PMMA/Eu(hfac)3(DPEPO) 19 | 250-350 |  | 0.86 |  | - | - | 181
182 | PMMA/Eu(tta)3(Phen) 1 | 300-400 |  | - |  | - | - | 182
183 | dU6/LR305 21 | 300-600 | 350-750 | 0.80 |  | 14.5 | 2.16 | 183
184 | tU5/SiNc 22 | 300-800 | 700-950 | 0.16 |  | 1.5 |  | 184
185 | dU6/chlorophyll 23 | 250-700 | 600-750 | 0.12 |  | 3.70 | 0.10 | 185
186 | dU6/Rh6G 17 | 300-540 | 590 | 0.78 |  | 0.08 |  | 186
187 | [5 empty] | 1.6 | - | 187
188 | tU5/PTMS/ Eu(tta)3×2H2O 17 | 240-420 | 615 | 0.85 |  | 2.3 | - | 188
189 | tU5/Rh6G 17 | 300-540 | 590 | 0.93 |  | 8.0 |  | 189
190 | tU5/PTMS/Eu(tta)3?2H2O 24 | 300-450 | 615 | 0.89 |  | 0.7 | - | 190
191 | tU5/PTMS/Rh6G 24 | 300-600 | 580 | 0.95 |  | 2.1 | - | 191
192 | tU5/Rh800 24 | 300-750 | 730 | 0.21 |  | 0.5 | - | 192
193 | tU5/PTMS/Eu(tta)3?2H2O bundle 24 | 300-450 | 615 | 0.89 |  | - | 0.08 | 193
194 | t-U(5000)/PTMS/Rh6G bundle 24 | 300-600 | 580 | 0.95 |  | - | 0.21 | 194
195 | Red 305-PS and Red 305/Au NPs-PS25 | 400-580 | 590 |  |  |  |  | 195
196 | PbS-PMMA26 | 600-950 | 750 |  |  | 6.5 |  | 196
197 | PbS-toluene- sealed into quartz panels27 | 400-900 | 870 | 0.30 |  | 1.4 |  | 197
198 | CdSe/ZnS-toluene- sealed into quartz panels27 | 400-650 | 625 | 0.50 |  | 0.5 |  | 198
199 | CdSe/ZnS-toluene- sealed into glass panels28 | 376 | 623 | 0.50 |  | 0.3 |  | 199
200 | CdSe-propylene solution28 | 300-650 | 623 | 0.50 |  |  |  | 200
201 | CdSe/ZnS-polyurethane29 | 560 | 650 | 0.60 |  | 2.1 |  | 201
202 | CdSe/CdS/ZnCdS/ZnS/OA-LMA/EGDM30 | 400-650 | 634 | 0.09-0.45 |  | 15.3 |  | 202
203 | CdSe/CdS-LMA/EGDM31 | 300-500 | 650 |  |  |  |  | 203
204 | Coumarin/Ag/Au NPs-PMMA32 | 300-700 | 600 |  |  | 53% increase on PV cell efficiency |  | 204
205 | Mn/ZnSe/ZnS-toluene/LMA/EGDM/TOP33 | 350-450 | 582 |  |  |  |  | 205
206 | CaAlSiN3:Eu2+/PMMA34 | 350-550 | 630 |  |  | 1.44 |  | 206
207 | CdSe/CdS-PMMA35 | 380-500 | 640 | 0.45 |  | 10.2c |  | 207
208 | Lumogen Red F/di-ureasil21 | 300-580 | 615 | 0.88 |  |  |  | 208
209 | CuInS2/ZnS-PMMA36 | 300-400 | 550 | 0.56 |  |  |  | 209
210 | CdSe-PMMA37 | 400-500 | 550 |  |  | 2.01 |  | 210
211 | P567-PDMS38 | 450-550 | 539 | 0.93 |  |  |  | 211
212 | cadmium sulfide QDs | 480 - 600 |  |  |  |  | 3.1 | 212
213 | silicone-carbon dots/dendrimer composites |  | 525 |  |  | 7.58 |  | 213
214 | silicone-carbon dots/dendrimer composites |  | 525 |  |  | 5.38 |  | 214
215 | SiO2:3-(trimethoxysilyl) propyl methacrylate (TMSPM) films doped with Eu3+ ions | UV range | Red range |  |  |  | 15.42 | 215
216 | Y2O3: Eu3+ nanodots | UV-visible | UV-visible |  |  | 7.97 | 6.15 | 216
217 | TiO2 | UV and visibl | 590 |  |  |  | 7.49 | 217
218 | Zn and Al co-doped CIS quantum dots |  | 740 |  |  | 6.97% | 3.18 | 218
219 | AgInSe2 |  | (740–1080 |  |  |  | 3.31 | 219
220 | PdOEP (0.06 mM) + PdTPBP (0.03 mM) | visible |  |  |  |  | 8.99 | 220
221 |  | 520 to 850 |  |  |  |  | 4.28 | 221
222 | f CuInS2-ZnS | 600 - 550 | 670 - 600 |  |  |  |  | 222
223 | (ZnO | UV | 510 - 540 |  |  |  | 15.49% | 223
224 | Cu-doped ZnInSe | 620-680 | 677-718 | 63 |  | 3.5 |  | 224
225 | perylene | 467–525 |  |  |  |  | 3.42 | 225
226 | MAPb0.9 | UV-vis |  |  |  |  | 5.10 | 226
227 | Cu0.1I32xCl2x | UV-vis |  |  |  |  | 4.96 | 227
228 | 4,7-Bis(4-octylphenyl-2-thienyl)-2,1,3-benzothiadiazole Copolymers |  | over vis | 0.54 |  |  | 0.92 | 228