## ML.data parcial
# | General Optical Features | [6 empty] | Target Optical Features
| Absoption |  |  | Emission
| λpeak | λmin | λmax | λpeak | λmin | λmax | QY (%) | hopt (%) | PCE (%)
1 | 578 | 420 | 600 | 613 | 550 | 750 | 98 | 18.8
2 | 540 | 400 | 600 | 590 | 540 | 690
3 | 540 | 400 | 600 | 590 | 540 | 690
4 | 730 | 600 | 900 | 910 | 800 | 1000 |  | 2.5
5 | 730 | 600 | 900 | 910 | 800 | 1000 |  | 2.5
6 | 730 | 600 | 900 | 910 | 800 | 1000 |  | 4
7 | 730 | 600 | 900 | 910 | 800 | 1000 |  | 7
8 | 800 | 400 | 800 | 900 | 700 | 1000 | 30 | 1.4 | 3.2
9 | 600 | 400 | 600 | 630 | 600 | 700 | 50 | 0.5 | 1.2
10 | 550 | 450 | 600 | 580 | 550 | 650 |  |  | 1.3
11 | 376 | 300 | 650 | 623 | 600 | 700 | 50 | 0.3
12 | 413 | 400 | 600 | 657 | 600 | 800 | 67 | 3.4
13 | 550 | 450 | 600 | 629 | 550 | 750 | 95 | 2.6
14 | 466 | 300 | 750 | 685 | 700 | 900 | 11 | 0.6
15 | 557 | 300 | 750 | 802 | 700 | 900 | 9 | 0.5
16 | 460 | 350 | 550 | 592 | 550 | 800 | 45 | 1
17 | 467 | 300 | 550 | 593 | 550 | 700 | 48 | 0.9
18 | 403 | 300 | 450 | 471 | 400 | 600 | 40.8 | 7.7
19 | 374 | 300 | 400 | 450 | 400 | 600 | 100
20 | 370 | 300 | 450 | 650 | 450 | 750 | 67 | 5.5
21 | 470 | 400 | 550 | 597 | 500 | 725 |  | 4.09 | 3.55
22 | 620 | 400 | 600 | 653 | 600 | 800 |  |  | 0.55
23 | 340 | 300 | 400 | 540 | 400 | 700 | 14 | 0.25
24 | 340 | 300 | 400 | 480 | 400 | 600 | 78 | 0.4
25 | 580 | 300 | 600 | 620 | 600 | 800 | 100 |  | 0.002
26 | 745 | 400 | 850 | 808 | 700 | 900 | 25 |  | 0.61
27 | 745 | 400 | 900 | 808 | 700 | 900 | 25 |  | 1.24
28 | 745 | 400 | 850 | 808 | 700 | 900 | 25 |  | 0.54
29 | 745 | 400 | 900 | 808 | 700 | 900 | 25 |  | 1.41
30 | 525 | 400 | 650 | 610 | 500 | 800 | 97.6 |  | 2.6
31 | 375 | 300 | 450 | 750 | 400 | 900 | 45 | 4.25 | 1.33
32 | 540 | 350 | 550 | 630 | 500 | 700 |  | 0.29
33 | 380 | 300 | 500 | 509 | 480 | 700 |  | 10.4 | 2.2
34 | 550 | 400 | 750 | 800 | 600 | 1000 | 80 | 6.8
35 | 450 | 370 | 600 | 630 | 600 | 700
36 | 450 | 400 | 600 | 830 | 650 | 975 | 40
37 | 650 | 500 | 770 | 718 | 520 | 850 | 63 | 1.75
38 | 650 | 500 | 770 | 718 | 520 | 850 | 63 | 3.67
39 | 480 | 300 | 500 | 619 | 570 | 670 | 36.2 | 2.95 | 2.25
40 | 350 | 250 | 420 | 980 | 900 | 1100 | 164 | 3.7
41 | 350 | 300 | 400 | 435 | 380 | 575 |  | 12.23 | 2.63
42 | 350 | 280 | 400 | 450 | 390 | 600 |  | 4.52 | 2.49
43 | 350 | 300 | 425 | 510 | 400 | 650 | 45 | 12
44 | 358 | 225 | 425 | 441 | 400 | 600 | 94 | 3.9
45 | 325 | 300 | 400 | 430 | 380 | 600 |  | 5.02 | 4.97
46 | 340 | 300 | 600 | 540 | 450 | 700 | 40 | 0.92
47 | 450 | 300 | 550 | 620 | 450 | 700 | 45 | 1.4
48 | 470 | 350 | 550 | 560 | 380 | 750 |  |  | 4.06
49 | 400 | 300 | 500 | 500 | 400 | 550 | 70 |  | 3.05
50 | 400 | 300 | 500 | 600 | 500 | 700 | 25 | 1.85
51 | 500 | 400 | 600 | 532 | 480 | 600 | 92
52 | 325 | 300 | 520 | 518 | 475 | 525 | 58 | 2.4 | 1.8
53 | 380 | 280 | 700 | 420 | 400 | 650 |  | 4.75 | 3.94
54 | 440 | 300 | 500 | 540 | 450 | 700 | 25 | 1.2
55 | 500 | 400 | 600 | 830 | 600 | 1000 | 50 |  | 2.85
56 | 500 | 350 | 750 | 627 | 550 | 700 | 35.9 | 1.45
57 | 450 | 350 | 750 | 862 | 800 | 1100 | 91 | 8.1 | 2.94
58 | 350 | 300 | 500 | 550 | 450 | 775 | 81 | 26.5 | 8.71
59 | 350 | 300 | 500 | 588 | 450 | 750 |  |  | 4.2
60 | 350 | 400 | 800 | 740 | 600 | 850 |  | 6.97 | 3.18
61 | 500 | 350 | 650 | 805 | 600 | 1000 | 78 | 6.4 | 3.1
62 | 640 | 400 | 1000 | 960 | 700 | 1200 | 40 |  | 3.27
63 | 415 | 310 | 620 | 918 | 620 | 1240 | 60.3 |  | 3.94
64 | 375 | 300 | 500 | 638 | 500 | 825
65 | 360 | 325 | 500 | 600 | 475 | 700 | 53
66 | 650 | 400 | 900 | 1140 | 1000 | 1200
67 | 446 | 250 | 500 | 553 | 500 | 800 | 89.5 | 31.3
68 | 478 | 250 | 600 | 601 | 550 | 800 | 61.1 | 22
69 | 513 | 300 | 650 | 642 | 650 | 800 | 24.8 | 3.3
70 | 449 | 250 | 550 | 571 | 500 | 800 | 80 | 27.8
71 | 473 | 250 | 600 | 607 | 500 | 800 | 44.3 | 24.7
72 | 760 | 600 | 800 | 787 | 700 | 900 | 24 |  | 0.44
73 | 760 | 600 | 800 | 787 | 700 | 900 | 24 |  | 0.28
74 | 700 | 550 | 800 | 784 | 700 | 900 | 30 |  | 0.62
75 | 700 | 550 | 800 | 784 | 700 | 900 | 30 |  | 0.36
76 | 738 | 550 | 850 | 819 | 700 | 900 | 23 |  | 0.41
77 | 738 | 550 | 850 | 819 | 700 | 900 | 23 |  | 0.28
78 | 450 | 350 | 1000 | 825 | 650 | 1000 |  |  | 7.9
79 | 772 | 300 | 800 | 770 | 700 | 900 | 17 | 1.5
80 | 763 | 350 | 950 | 856 | 650 | 1050 | 70 |  | 4.74
81 | 491 | 300 | 500 | 581 | 550 | 650 | 95 | 23.7 | 2.81
82 | 580 | 350 | 600 | 620 | 400 | 800 |  |  | 7.1
83 | 450 | 300 | 350 | 480 | 450 | 600 | 17 |  | 8.99
84 | 347 | 250 | 400 | 613 | 570 | 710 |  | 2.47 | 0.19
85 | 590 | 280 | 600 | 630 | 550 | 700 | 65 |  | 11.3
86 | 380 | 250 | 400 | 612 | 570 | 710 | 30.5 | 0.34 | 0.0019
87 | 360 | 250 | 380 | 545 | 450 | 700 | 1.6 | 0.27 | 0.00078
88 | 370 | 290 | 380 | 611 | 570 | 710 | 27 | 3.2 | 0.007
89 | 290 | 280 | 400 | 546 | 380 | 650 | 40 | 8.8
90 | 350 | 240 | 420 | 612 | 570 | 710 | 34 | 4.3
91 | 325 | 240 | 400 | 612 | 570 | 710 | 8 | 1.2
92 | 325 | 240 | 400 | 544 | 450 | 650 | 12 | 1.7
93 | 290 | 200 | 380 | 610 | 570 | 710
94 | 370 | 240 | 400 | 612 | 570 | 710 | 63 | 9
95 | 370 | 300 | 380 | 615 | 570 | 710 | 61 | 1.2 | 0.2
96 | 380 | 240 | 380 | 612 | 570 | 710 | 23 | 0.43 | 0.03
97 | 360 | 240 | 380 | 612 | 570 | 710 | 30 | 0.01 | 0.0006
98 | 360 | 240 | 420 | 615 | 570 | 710 | 85 | 2.3 | 0.00084
99 | 520 | 300 | 540 | 590 | 550 | 700 | 78 | 0.08
100 | 520 | 300 | 540 | 590 | 550 | 700 | 78 | 1.6 | 0.0052
101 | 520 | 300 | 540 | 590 | 550 | 700 | 93 | 8 | 0.0024
102 | 340 | 250 | 380 | 613 | 570 | 710 | 44 |  | 0.0441
103 | 405 | 250 | 420 | 613 | 570 | 710 | 44 |  | 0.0499
104 | 350 | 250 | 400 | 613 | 570 | 710 | 73 | 0.28 | 0.28
105 | 320 | 250 | 350 | 613 | 570 | 710 | 86
106 | 570 | 300 | 600 | 650 | 350 | 750 | 80 | 14.5 | 2.16
107 | 770 | 300 | 800 | 775 | 700 | 950 | 16 | 1.5
108 | 665 | 250 | 700 | 670 | 600 | 750 | 12 | 3.7 | 0.1
109 | 370 | 300 | 450 | 615 | 570 | 710 | 89 | 0.7
110 | 560 | 300 | 600 | 580 | 550 | 700 | 95 | 2.1
111 | 780 | 300 | 750 | 730 | 650 | 850 | 21 | 0.5
112 | 370 | 300 | 450 | 615 | 570 | 710 | 89 |  | 0.08
113 | 560 | 300 | 600 | 580 | 550 | 700 | 95 |  | 0.21
114 | 580 | 500 | 620 | 630 | 590 | 700 | 10 |  | 2.1
115 | 580 | 500 | 620 | 630 | 590 | 700 | 60 |  | 2.1
116 | 575 | 400 | 610 | 620 | 570 | 720 | 95 |  | 3.3
117 | 580 | 500 | 620 | 630 | 590 | 700 | 10 |  | 2.1
118 | 450 | 400 | 650 | 634 | 580 | 680 | 44 |  | 2.8
119 | 450 | 400 | 600 | 580 | 550 | 650 | 86 | 48
120 | 570 | 300 | 700 | 600 | 350 | 700
121 | 396 | 350 | 450 | 582 | 500 | 700 | 53
122 | 530 | 300 | 580 | 630 | 550 | 750 | 83 |  | 1.44
123 | 473 | 350 | 550 | 640 | 600 | 700 | 45 | 1
124 | 350 | 300 | 450 | 550 | 450 | 750 | 56 |  | 8.71
125 | 470 | 400 | 600 | 550 | 450 | 700 | 20 | 2.01
126 | 521 | 450 | 550 | 539 | 500 | 700 | 93 | 54
127 | 450 | 310 | 510 | 525 | 500 | 700 | 11 | 7.58 | 6
128 | 395 | 300 | 400 | 612 | 570 | 710 |  |  | 15.42
129 | 545 | 400 | 700 | 680 | 550 | 800 | 50 | 12.5
130 | 498 | 300 | 700 | 580 | 520 | 700 | 30 | 6.88 | 0.27
131 | 569 | 350 | 600 | 595 | 550 | 750 | 61 | 2.58
132 | 488 | 300 | 500 | 510 | 450 | 600 | 51 | 3.3 | 0.35
133 | 460 | 350 | 500 | 510 | 350 | 500 | 54 | 2.7
134 | 340 | 300 | 500 | 520 | 400 | 700 | 6 | 5.84
135 | 720 | 250 | 800 | 490 | 400 | 600 | 65 |  | 8.75
136 | 420 | 300 | 550 | 515 | 400 | 700 | 40 | 1.6 | 0.7
137 | 557 | 300 | 600 | 612 | 400 | 700 | 70 | 2.3
138 | 420 | 300 | 550 | 500 | 440 | 600 | 67 | 2.2 | 1.13
139 | 575 | 400 | 610 | 620 | 570 | 700 | 96 | 37.7
140 | 491 | 250 | 520 | 520 | 500 | 700 | 82 | 5.43 | 0.18
141 | 510 | 250 | 520 | 535 | 400 | 650 | 78 | 0.058 | 0.00083
142 | 510 | 250 | 520 | 535 | 400 | 650 | 78 | 1.7 | 0.014
143 | 575 | 400 | 610 | 620 | 570 | 720 | 95 | 19 | 2.9
BLANKS | 0 | 0 | 0 | 0 | 0 | 0 | 27 | 51 | 67
NON-BLANKS | 141 | 141 | 141 | 141 | 141 | 141 | 114 | 90 | 74
%NON-BLANKS | 100% | 100% | 100% | 100% | 100% | 100% | 80.85% | 63.83% | 52.48%
13

## ML.data total
# | Materials | [8 empty] | General Optical Features | [7 empty] | Target Optical Features | [8 empty] | Reference
| designation | optical center |  |  | host |  | processing | dimensions | method | Absoption |  |  |  | Emission
|  | type | chemical | concentration | type | chemical |  |  |  | λpeak | λmin | λmax | (M-1 cm-1) | λpeak | λmin | λmax | QY (%) | hopt (%) |  | PCE (%) | Ish | Voc | W/m2 | Relative gain (%) | EQE | PV cell
1 | Perylimide-Ormosil | organic dye | peylimide yellow a/red b | 1x10^-3 M | hybrid/ormosil | GLYMO/TMSO/ASB | film | 5x5x0.3 cm3 | Sol-gel/casting | 578 | 420 | 600 | 85000/44000 | 613 | 550 | 750 | 98 | 18.8 | [8 empty] | 1994 | [1] R. Reisfeld, D. Shamrakov and C. Jorgensen, Sol. Energy Mater. Sol. Cells, 1994, 33, 417. 10.1016/0927-0248(94)90002-7
2 | LR305-PS | organic dye | LR305 | 0.01% | hybrid | PS | waveguide | (5x12x0,5 cm3) | casting | 540 | 400 | 600 |  | 590 | 540 | 690 |  |  |  |  | 214 A/m2 |  | 114 | 18 |  | GaAs | 2012 | [2] M. Buffa, S. Carturan, M. G. Debije, A. Quaranta and G. Maggioni, Sol. Energy Mater. Sol. Cells, 2012, 103, 114.
3 | LR305-PS | organic dye | LR305 | 0.01% | hybrid | PS | waveguide | (5x12x0,5 cm3) | casting | 540 | 400 | 600 |  | 590 | 540 | 690 |  |  |  |  | 102 A/m2 |  | 18.5 | 123 |  | Si | 2012 | [2] M. Buffa, S. Carturan, M. G. Debije, A. Quaranta and G. Maggioni, Sol. Energy Mater. Sol. Cells, 2012, 103, 114.
4 | PbS–PMMA | QDs | PbS | 100 microM | polymer | PMMA | waveguide | 1x3 inches | TDRP | 730 | 600 | 900 |  | 910 | 800 | 1000 |  | 2.5 | [8 empty] | 2011 | [3] R. H. Inman, G. V. Shcherbatyuk, D. Medvedko, A. Gopinathan, S. Ghosh, Opt. Express, 2011, 19, 24308.
5 | PbS–PMMA | QDs | PbS | 100 microM | polymer | PMMA | waveguide | 12x12 inches | TDRP | 730 | 600 | 900 |  | 910 | 800 | 1000 |  | 2.5 | [8 empty] | 2011 | [3] R. H. Inman, G. V. Shcherbatyuk, D. Medvedko, A. Gopinathan, S. Ghosh, Opt. Express, 2011, 19, 24308.
6 | PbS–PMMA | QDs | PbS | 100 microM | polymer | PMMA | solid rod | length=25 mm; R=6mm | TDRP | 730 | 600 | 900 |  | 910 | 800 | 1000 |  | 4 | [8 empty] | 2011 | [3] R. H. Inman, G. V. Shcherbatyuk, D. Medvedko, A. Gopinathan, S. Ghosh, Opt. Express, 2011, 19, 24308.
7 | PbS–PMMA | QDs | PbS | 100 microM | polymer | PMMA | hollow-core waveguide | length=25 mm; R=6mm; Rin=3,8mm | TDRP | 730 | 600 | 900 |  | 910 | 800 | 1000 |  | 7 | [8 empty] | 2011 | [3] R. H. Inman, G. V. Shcherbatyuk, D. Medvedko, A. Gopinathan, S. Ghosh, Opt. Express, 2011, 19, 24308.
8 | PbS | QDs | PbS | 200 microM | dispersed in toluene |  | solution sealed into quartz panels | 45x12x4 mm |  | 800 | 400 | 800 | 2x10^4 | 900 | 700 | 1000 | 30 | 1.4 | single edge | 3.2 | ILSC/IPV=0,16 |  |  |  |  | Si | 2010 | [4] G. V. Shcherbatyuk, R. H. Inman, C. Wang, R. Winston, S. Ghosh, Appl. Phys. Lett., 2010, 96, 191901.
9 | CdSe/ZnS | QDs | CdSe/ZnS | 150 microM | dispersed in toluene |  | solution sealed into quartz panels | 45x12x4 mm |  | 600 | 400 | 600 | 3x10^5 | 630 | 600 | 700 | 50 | 0.5 | single edge | 1.2 | ILSC/IPV=0,07 |  |  |  |  | Si | 2010 | [4] G. V. Shcherbatyuk, R. H. Inman, C. Wang, R. Winston, S. Ghosh, Appl. Phys. Lett., 2010, 96, 191901.
10 | RhB | organic dye | RhB |  | dispersed in toluene |  | solution sealed into quartz panels | 45x12x4 mm | liquid in glass container | 550 | 450 | 600 |  | 580 | 550 | 650 |  |  |  | 1.3 | [5 empty] | Si | 2010 | [4] G. V. Shcherbatyuk, R. H. Inman, C. Wang, R. Winston, S. Ghosh, Appl. Phys. Lett., 2010, 96, 191901.
11 | CdSe/ZnS | QDs | CdSe/ZnS |  | dispersed in toluene |  | sealed in glass container | 1x3x0.2 inches | liquid in glass container | 376 | 300 | 650 | 3,6x10^6 | 623 | 600 | 700 | 50 | 0.3 | single edge | [6 empty] | Si (3%) | 2007 | [5] V. Sholin, J. D. Olson, S. A. Carter, J. Appl. Phys., 2007, 101, 123114
12 | RedF | organic dye | Red F |  | solvent | chlorobenzene | sealed in glass container | 1x3x0.2 inches | liquid in glass container | 413 | 400 | 600 | 1,8x10^7 | 657 | 600 | 800 | 67 | 3.4 | single edge | [6 empty] | Si (3%) | 2007 | [5] V. Sholin, J. D. Olson, S. A. Carter, J. Appl. Phys., 2007, 101, 123114
13 | Rhodamine | organic dye | RhB |  | solvent | propylene carbonate and ethylene glycol | sealed in glass container | 1x3x0.2 inches | liquid in glass container | 550 | 450 | 600 | 1,5x10^5 | 629 | 550 | 750 | 95 | 2.6 | single edge | [6 empty] | Si (3%) | 2007 | [5] V. Sholin, J. D. Olson, S. A. Carter, J. Appl. Phys., 2007, 101, 123114
14 | LDS698 | organic dye | LDS698 |  | solvent | propylene carbonate and ethylene glycol | sealed in glass container | 1x3x0.2 inches | liquid in glass container | 466 | 300 | 750 | 6,9x10^4 | 685 | 700 | 900 | 11 | 0.6 | single edge | [6 empty] | Si (3%) | 2007 | [5] V. Sholin, J. D. Olson, S. A. Carter, J. Appl. Phys., 2007, 101, 123114
15 | LDS821 | organic dye | LDS821 | 10^-4 M | solvent | propylene carbonate and ethylene glycol | sealed in glass container | 1x3x0.2 inches | liquid in glass container | 557 | 300 | 750 | 7,7x10^4 | 802 | 700 | 900 | 9 | 0.5 | single edge | [6 empty] | Si (3%) | 2007 | [5] V. Sholin, J. D. Olson, S. A. Carter, J. Appl. Phys., 2007, 101, 123114
16 | MDMO-PPV | semiconducting polymer | MDMO-PPV |  | solvent | chlorobenzene | sealed in glass container | 1x3x0.2 inches | liquid in glass container | 460 | 350 | 550 | 2,8x10^4 | 592 | 550 | 800 | 45 | 1 | single edge | [6 empty] | Si (3%) | 2007 | [5] V. Sholin, J. D. Olson, S. A. Carter, J. Appl. Phys., 2007, 101, 123114
17 | MEH-DOO-PPV | MEH-DOO-PPV | MEH-DOO-PPV |  | solvent | chlorobenzene | sealed in glass container | 1x3x0.2 inches | liquid in glass container | 467 | 300 | 550 | 6,9x10^4 | 593 | 550 | 700 | 48 | 0.9 | single edge | [6 empty] | Si (3%) | 2007 | [5] V. Sholin, J. D. Olson, S. A. Carter, J. Appl. Phys., 2007, 101, 123114
18 | dye/PCMA | organic dye | 3,3’-(2,5-dimethoxy-1,4-phenylene)bis(1-(thiophen-2-yl) prop-2-yn-1-one) | 0.7 wt% | polymer | PCMA | film | 50x50x3 mm |  | 403 | 300 | 450 | 1.9x10^4 | 471 | 400 | 600 | 40.8 | 7.7 | [7 empty] | Si | 2020 | [15] Gianluigi Albano, Tony Colli, Luigi Nucci, Rima Charaf, Tarita Biver, Andrea Pucci, Laura Antonella Aronica, Synthesis of new bis[1-(thiophenyl)propynones] as potential organic dyes for colorless luminescent solar concentrators (LSCs), Dyes and Pigments 174 (2020) 108100
19 | V570/EVA | organic dye | V570 | 0.4% | polymer | EVA | waveguide |  | Doctor Blade coating | 374 | 300 | 400 |  | 450 | 400 | 600 | 100 |  |  |  | 1.45 mA |  |  |  |  | Si | 2020 | [16] Kukhyun Jo, Seungyeon Hong, and Hyo Jung Kim, Optical Properties of EVA Films Including V570 for Transparent Luminescent Solar Concentrator, Appl. Sci. Converg. Technol. 29(1): 14-18 (2020
20 | p-O-TPE/PDI-Sil/d-U(600) | organic dye | p-O-TPE/PDI-Sil | 0.005 wt% | hybrid | d-U(600) | waveguide | 4.5x4.5x0.3 cm | mould cast | 370 | 300 | 450 |  | 650 | 450 | 750 | 67 | 5.5 | [8 empty] | 2019 | [17] Guanpeng Lyu, James Kendall, Ilaria Meazzini, Eduard Preis, Sebnem Bayseç, Ullrich Scherf, Sébastien Clément, Rachel C. Evans, Luminescent Solar Concentrators Based on Energy Transfer from an Aggregation-Induced Emitter Conjugated Polymer, ACS Appl. Polym. Mater. 2019, 1, 3039−3047
21 | TPFE-Rho/PMMA | organic nanoparticles | t TPFE-Rho | 0.08 wt% | polymer | PMMA | waveguide | 1.8 cm × 1.8 cm × 0.25 cm | mould cast | 470 | 400 | 550 |  | 597 | 500 | 725 |  | 4.09 |  | 3.55 | 9.97 (mAcm-2) | 0.52 |  |  |  |  | 2019 | [18] Wenwen Ma, Wenjing Lia, Mengyan Caoa, Ruiyuan Liub, Xiujian Zhaoa, Xiao Gonga, Large Stokes-shift AIE fluorescent materials for high-performance luminescent solar concentrators, Organic Electronics 73 (2019) 226–230
22 | LR305/PMMA | organic dye | LR305 | 350 ppm | polymer | PMMA | waveguide | 10 cm x 3.5 cm x 0.30 cm | mould cast | 620 | 400 | 600 |  | 653 | 600 | 800 |  |  |  | 0.55 | 38.4 mA | 0.59 |  |  |  | c-Si | 2019 | [19] Fahad Mateen, Heemuk Oh, JunGu Kang, Sae Youn Lee, Sung-Kyu Hong, Improvement in the performance of luminescent solar concentrator using array of cylindrical optical fibers, Renewable Energy 138 (2019) 691-696
23 | 8CPP/PMMA | organic molecule | 8CPP |  | polymer | PMMA | waveguide |  | polymerization | 340 | 300 | 400 |  | 540 | 400 | 700 | 14 | 0.25 | [8 empty] | 2019 | [21] Paolo Della Sala, Nunzio Buccheri, Alessandro Sanzone, Mauro Sassi, Placido Neri, Carmen Talotta, Alice Rocco, Valerio Pinchetti, Luca Beverina, Sergio Brovelli, Carmine Gaeta, First demonstration of the use of very large Stokes shift cycloparaphenylenes as promising organic luminophores for transparent luminescent solar concentrators, Chem. Commun., 2019, 55, 3160
24 | 10CPP/PMMA | organic molecule | 10CPP |  | polymer | PMMA | waveguide |  | polymerization | 340 | 300 | 400 |  | 480 | 400 | 600 | 78 | 0.4 | [8 empty] | 2019 | [21] Paolo Della Sala, Nunzio Buccheri, Alessandro Sanzone, Mauro Sassi, Placido Neri, Carmen Talotta, Alice Rocco, Valerio Pinchetti, Luca Beverina, Sergio Brovelli, Carmine Gaeta, First demonstration of the use of very large Stokes shift cycloparaphenylenes as promising organic luminophores for transparent luminescent solar concentrators, Chem. Commun., 2019, 55, 3160
25 | LR305/Au@Ag NCs/EI-1184 | Organic dye/nanocuboids | LR305/Au@Ag NCs | 1.1 ppm NC | silicone polymer | EI-1184 | waveguide | 45 × 45 × 3 mm3 | mould cast | 580 | 300 | 600 |  | 620 | 600 | 800 | 100 |  |  | 0.001791111 | 9.3 mA | 0.52 |  |  |  | c-Si | 2019 | [22] Arunima Sethi, Subhash Chandra, Hind Ahmed, Sarah McCormack, Broadband plasmonic coupling and enhanced power conversion efficiency in luminescent solar concentrator, Solar Energy Materials and Solar Cells 203 (2019) 110150
26 | COi8DFIC/PBMA | organic dye | COi8DFIC | 300 mg/mL | polymer | PBMMA | film | 5.08 cm × 5.08 cm × 0.635 cm | drop cast | 745 | 400 | 850 |  | 808 | 700 | 900 | 25 |  |  | 0.61 | 2.24 mAcm^2 | 0.48 |  |  |  | Si | 2020 | [23] Chenchen Yang, Mehdi Moemeni, Matthew Bates, Wei Sheng, Babak Borhan, Richard R. Lunt, High-Performance Near-Infrared Harvesting Transparent Luminescent Solar Concentrators, Adv. Optical Mater. 2020, 1901536
27 | COi8DFIC/PBMA | organic dye | COi8DFIC | 300 mg/mL | polymer | PBMMA | film | 5.08 cm × 5.08 cm × 0.635 cm | drop cast | 745 | 400 | 900 |  | 808 | 700 | 900 | 25 |  |  | 1.24 | 1.56 mAcm^2 | 0.99 |  |  |  | GaAs | 2020 | [23] Chenchen Yang, Mehdi Moemeni, Matthew Bates, Wei Sheng, Babak Borhan, Richard R. Lunt, High-Performance Near-Infrared Harvesting Transparent Luminescent Solar Concentrators, Adv. Optical Mater. 2020, 1901536
28 | COi8DFIC/PBMA | organic dye | COi8DFIC | 150 mg/mL | polymer | PBMMA | film | 10.16x10.16x0.3 cm | drop cast | 745 | 400 | 850 |  | 808 | 700 | 900 | 25 |  |  | 0.54 | 1.89 mAcm-2 | 0.47 |  |  |  | Si | 2020 | [23] Chenchen Yang, Mehdi Moemeni, Matthew Bates, Wei Sheng, Babak Borhan, Richard R. Lunt, High-Performance Near-Infrared Harvesting Transparent Luminescent Solar Concentrators, Adv. Optical Mater. 2020, 1901536
29 | COi8DFIC/PBMA | organic dye | COi8DFIC | 150 mg/mL | polymer | PBMMA | film | 10.16x10.16x0.3 cm | drop cast | 745 | 400 | 900 |  | 808 | 700 | 900 | 25 |  |  | 1.41 | 1.78 mAcm-2 | 0.99 |  |  |  | GaAs | 2020 | [23] Chenchen Yang, Mehdi Moemeni, Matthew Bates, Wei Sheng, Babak Borhan, Richard R. Lunt, High-Performance Near-Infrared Harvesting Transparent Luminescent Solar Concentrators, Adv. Optical Mater. 2020, 1901536
30 | bPDI-3/LR305/PMMA | organic dye donor/emitter | bPDI-3/LR305 | 60/12 mM | polymer | PMMA | waveguide | 20 × 20 × 0.1 cm3 | Doctor-blading | 525 | 400 | 650 |  | 610 | 500 | 800 | 97.6 |  |  | 2.6 | 176 mAcm-2 | 1.09 |  |  |  | perovskite | 2019 | [24] Bolong Zhang, Pengjun Zhao, Lachlan J. Wilson, Jegadesan Subbiah, Hanbo Yang, Paul Mulvaney, David J. Jones, Kenneth P. Ghiggino, Wallace W. H. Wong, High-Performance Large-Area Luminescence Solar Concentrator Incorporating a Donor−Emitter Fluorophore System, ACS Energy Lett. 2019, 4, 1839−1844
31 | Si+DPA/poly(MMA/LMA) | Nanocrystals SiNCs | Si+DPA |  | polymer | poly(MMA/LMA) | waveguide |  | mould cast | 375 | 300 | 450 |  | 750 | 400 | 900 | 45 | 4.25 |  | 1.33 | 4.79 mAcm-2 | 0.455 |  |  |  | Si | 2019 | [25] Raffaello Mazzaro, Alessandro Gradone, Sara Angeloni, Giacomo Morselli, Pier Giorgio Cozzi, Francesco Romano, Alberto Vomiero, Paola Ceroni, Hybrid Silicon Nanocrystals for Color-Neutral and Transparent Luminescent Solar Concentrators, ACS Photonics 2019, 6, 2303−2311
32 | Eu/coumarin/PMMA | Ln complex/organic dyes | Eu(TTFA)3Phen, Coumarin-1, Coumarin-6 | Eu(TTFA)3Phen 0.005 mol % and Lumogen Orange 0.003 mol % (fiber code F3[Eu/L]3) | polymer | PMMA | fiber waveguide | cylindrical L=6cm; D=2mm | mould cast | 540 | 350 | 550 |  | 630 | 500 | 700 |  | 0.29 | [8 empty] | 2019 | [26] Itxaso Parola, M. Asuncion Illarramendi, Florian Jakobs, Jana Kielhorn, Daniel Zaremba, Hans-Hermann Johannes, Joseba Zubia, Characterization of Double-Doped Polymer Optical Fibers as Luminescent Solar Concentrators, Polymers 2019, 11, 1187
33 | LSC-3A/PMMA | organic dye | 4CZIPN | 0.01 w/w% | polymer | PMMA | waveguide | 7.5 x7.5 x 0.3 cm3 | free-radical polymerization reaction | 380 | 300 | 500 |  | 509 | 480 | 700 |  | 10.4 |  | 2.2 | 305 mA | 0.612 |  |  |  |  | 2020 | [27] Fahad Mateen, Sae Youn Lee, Sung-Kyu Hong, Luminescent solar concentrators based on thermally activated delayed fluorescence dyes, J. Mater. Chem. A, 2020, 8, 3708
34 | CuInS2/PMMA | NCs | CuInS2 | 400 ppm | polymer | PMMA | waveguide | 30×30x0.7 cm3 | mould cast | 550 | 400 | 750 |  | 800 | 600 | 1000 | 80 | 6.8 | [8 empty] | 2020 | [28] Abhinav Anand, Matteo L. Zaffalon, Graziella Gariano, Andrea Camellini, Marina Gandini, Rosaria Brescia, Chiara Capitani, Francesco Bruni, Valerio Pinchetti, Margherita Zavelani-Rossi, Francesco Meinardi,* Scott A. Crooker, and Sergio Brovelli, Evidence for the Band-Edge Exciton of CuInS2 Nanocrystals Enables Record Efficient Large-Area Luminescent Solar Concentrators, Adv. Funct. Mater. 2020, 30, 1906629
35 | CdSe/CdS–PCHE | QDs | CdSe/CdS |  | polymer | PCHE | film | 1inx1in | spin-coating | 450 | 370 | 600 |  | 630 | 600 | 700 | [10 empty] | 2019 | [29] Ryan Connell, John Keil, Colin Peterson, Marc A. Hillmyer, Vivian E. Ferry, APL Mater. 7, 101123 (2019)
36 | Si QDs/PMMA | QDs | Si QDs | 1.0 wt% | polymer | PMMA | film | 75x25x1 mm | doctor blading | 450 | 400 | 600 |  | 830 | 650 | 975 | 40 | [9 empty] | 2019 | [30] Samantha Kaye Ehrenberg Hill, Ryan Connell, Jacob T. Held, Colin Peterson, Lorraine F. Francis, Marc A. Hillmyer, Vivian E. Ferry, and Uwe R. Kortshagen, Poly(methyl methacrylate) Films with High Concentrations of Silicon Quantum Dots for Visibly Transparent Luminescent Solar Concentrators, ACS Appl. Mater. Interfaces 2020, 12, 4572−4578.
37 | CZISe/ZSe QD | QDs | CZISe/ZSe | 0.67 mg/mL | polymer | PLMA | waveguide | 20x20x2 mm | mould cast | 650 | 500 | 770 |  | 718 | 520 | 850 | 63 | 1.75 | [7 empty] | Si | 2020 | [31] Xin Liu, Bing Luo, Jiabin Liu, Dengwei Jing, Daniele Benetti, Federico Rosei, Eco-friendly quantum dots for liquid luminescent solar concentrators, J. Mater. Chem. A, 2020, 8, 1787
38 | CZISe/ZSe QD | QDs | CZISe/ZSe | 0.67 mg/mL | liquid | OLA/DDT | sealed in quartz container | 20x20x2 mm | liquid in quartz container | 650 | 500 | 770 |  | 718 | 520 | 850 | 63 | 3.67 | [7 empty] | Si | 2020 | [31] Xin Liu, Bing Luo, Jiabin Liu, Dengwei Jing, Daniele Benetti, Federico Rosei, Eco-friendly quantum dots for liquid luminescent solar concentrators, J. Mater. Chem. A, 2020, 8, 1787
39 | CdSe/CdS/PS | QDs | CdSe/CdS | 5.5 wt% | polymer | Polystyrene | film | 10 × 10 × 0.4 cm3 | spin-coating | 480 | 300 | 500 |  | 619 | 570 | 670 | 36.2 | 2.95 |  | 2.25 | [5 empty] | Si | 2019 | [33] Guiju Liu, Raffaello Mazzaro, Yiqian Wang, Haiguang Zhao, Alberto Vomiero, High efficiency sandwich structure luminescent solar concentrators based on colloidal quantum dots, Nano Energy 60 (2019) 119–126
40 | Yb3+-doped CsPbCl3/PMMA | NCs | Yb3+-doped CsPbCl3 |  | polymer | PMMA | waveguide | 5 cm × 5 cm x 0.2 cm | Doctor-blading or spin-coating | 350 | 250 | 420 |  | 980 | 900 | 1100 | 164 | 3.7 | [8 empty] | 2019 | [34] Xiao Luo, Tao Ding, Xue Liu, Yuan Liu, and Kaifeng Wu, Quantum-Cutting Luminescent Solar Concentrators Using Ytterbium-Doped Perovskite Nanocrystals, Nano Lett. 2019, 19, 338−341
41 | N-CDs/PMMA | CDs | N-CDs | 0.08 wt% | polymer | PMMA | waveguide | 20 mm × 20 mm × 2 mm | casting | 350 | 300 | 400 |  | 435 | 380 | 575 |  | 12.23 |  | 2.63 | 9.29 mAcm-2 | 0.47 | 0.1 |  |  | Si | 2018 | [35] Xiao Gong, Wenwen Ma, Yunxia Li, Lingqi Zhong, Wenjing Li, Xiujian Zhao, Fabrication of high-performance luminescent solar concentrators using N-doped carbon dots/PMMA mixed matrix slab, Organic Electronics 63 (2018) 237–243
42 | N-CQDs/PDLC | CDs | N-CQDs | 0.04% | PDLC | liquid crystal | waveguide | 50 mm × 25 mm × 4.2 mm | mould cast | 350 | 280 | 400 |  | 450 | 390 | 600 |  | 4.52 |  | 2.49 | 16.54mA | 0.52 |  |  |  | Si | 2019 | [36] Fahad Mateen, Mumtaz Ali, Heemuk Oh, Sung-Kyu Hong, Nitrogen-doped carbon quantum dot based luminescent solar concentrator coupled with polymer dispersed liquid crystal device for smart management of solar spectrum, Solar Energy 178 (2019) 48–55.
43 | Si-CNDs/ormosil | CDs | Si-CNDs | 25 wt % | ormosil | KH-792 | film | 30x30x3 mm | spin-coating | 350 | 300 | 425 |  | 510 | 400 | 650 | 45 | 12 | 354 nm | [7 empty] | 2018 | [37] Maria Jessabel Aviles Talite, Hsiu-Ying Huang, Yao-Hsuan Wu, Princess Genevieve, Sena, Kun-Bin Cai, Tzu-Neng Lin, Ji-Lin Shen, Wu-Ching Chou, and Chi-Tsu Yuan, Greener Luminescent Solar Concentrators with High Loading Contents Based on In-Situ Cross-Linked Carbon Nano-Dots for Enhancing Solar-Energy Harvesting and Resisting Concentration-Induced Quenching, ACS Appl. Mater. Interfaces 2018, 10, 40, 34184–34192
44 | Si-CND@siloxane | CDs | Si-CNDs | ∼10 wt % | hybrid | siloxane | film | 30x30x3 mm | spin-coating | 358 | 225 | 425 |  | 441 | 400 | 600 | 94 | 3.9 | [8 empty] | 2020 | [38] Maria Jessabel Aviles Talite, Hsiu-Ying Huang, Kun-Bin Cai, King Chester Capinig Co, Phoa Adelina Cynthia Santoso, Sheng Hsiung Chang, Wu-Ching Chou, and Chi-Tsu Yuan, Visible-Transparent Luminescent Solar Concentrators Based on Carbon Nanodots in the Siloxane Matrix with Ultrahigh Quantum Yields and Optical Transparency at High-Loading Contents, J. Phys. Chem. Lett. 2020, 11, 2, 567–573
45 | N-CDs/PVP | CDs | N-CDs | 0.7 wt% | polymer | PVP | film | 1.8x1.8x0.11 cm | spin-coating | 325 | 300 | 400 |  | 430 | 380 | 600 |  | 5.02 |  | 4.97 | 19.10 mAcm^2 | 0.48 |  |  |  | Si | 2018 | [39] Zijun Wanga, Xiujian Zhaoa, Zhenzhen Guob, Peng Miaob, Xiao Gonga, Carbon dots based nanocomposite thin film for highly efficient luminescent solar concentrators, Organic Electronics 62 (2018) 284–289
46 | CDs/PVP | CDs | CDs | 0.2 wt % | polymer | PVP | waveguide | 10 × 10 × 1 cm3 | solution in glass container | 340 | 300 | 600 |  | 540 | 450 | 700 | 40 | 0.92 | [8 empty] | 2019 | [40] Haiguang Zhao, Refractive index dependent optical property of carbon dots integrated luminescent solar concentrators, Journal of Luminescence 211 (2019) 150–156
47 | CDs/PVP-CdSe/CdS/PLMA | CDs/QDs | CDs, CdSe/CdS | CDs:13 wt% | polymer | CDs@PVP, CdSe/CdS@PLMA | waveguide/film | 10 x 10 x 0.2 cm3 | mould cast/spin-coating | 450 | 300 | 550 |  | 620 | 450 | 700 | 45 | 1.4 | [8 empty] | 2018 | [41] Guiju Liu, Haiguang Zhao, Feiyu Diao, Zhibin Ling, Yiqian Wang, Stable tandem luminescent solar concentrators based on CdSe/CdS quantum dots and carbon dots, J. Mater. Chem. C, 2018, 6, 10059
48 | CDs/PVP-TPFE-Rho/PMMA | CDs/organic nanoparticles | N-CDs, TPFE-Rho |  | polymer | N-CDs/PVP, TPFE-Rho/PMMA | waveguide | 2.5x2.0x0.3 cm | tandem LSC/spin-coating | 470 | 350 | 550 |  | 560 | 380 | 750 |  |  |  | 4.06 | [6 empty] | 2019 | [42] Wenwen Ma, Wenjing Li, Ruiyuan Liu, Mengyan Cao, Xiujian Zhao, Xiao Gong, Carbon dots and AIE molecules for highly efficient tandem luminescent solar concentrators, Chem. Commun., 2019, 55, 7486
49 | CDs/PVP; Perovskite QDs/PLMA-co-EGDA | CDs/Perovskite QDs | CDs/CsPb(BrxI1-x)3/CsPb(ClxBr1-x)3 |  | polymer | PVP; PLMA-co-EGDA | waveguide | 10 × 10 × 0.2 cm3 | mould cast/spin-coating | 400 | 300 | 500 |  | 500 | 400 | 550 | 70 |  |  | 3.05 | [6 empty] | 2018 | [43] Haiguang Zhaoa, Daniele Benetti, Xin Tong, Hui Zhang, Yufeng Zhou, Guiju Liu, Dongling Ma, Shuhui Sun, Zhiming M. Wang, Yiqian Wang, Federico Rosei, Efficient and stable tandem luminescent solar concentrators based on carbon dots and perovskite quantum dots, Nano Energy 50 (2018) 756–765
50 | GSH-AuNCs/PVP | nanoclusters | GSH-AuNCs | 26 wt% | polymer | PVP | film |  | drop-cast | 400 | 300 | 500 |  | 600 | 500 | 700 | 25 | 1.85 | [8 empty] | 2019 | [44] Hsiu-Ying Huang, Kun-Bin Cai, Yun-Rong Sie, Kai Li, Jui-Ming Yeh, Chi-Tsu Yuan, Eco-Friendly, High-Loading Luminescent Solar Concentrators with Concurrently Enhanced Optical Density and Quantum Yields While Without Sacrificing Edge-Emission Efficiency, Sol. RRL 2019, 1800347
51 | FAPbBr3 NC-PS-PMMA | perovskite NCs | DA-FAPbBr3 |  | polymer | PMMA | film | 5 cm x 12 cm x 0.3 cm | doctor blading | 500 | 400 | 600 |  | 532 | 480 | 600 | 92 | [9 empty] | 2019 | [45] Jianyu Tong, Jingwei Luo, Li Shi, Jiajing Wu, Lingyun Xu, Jiamei Song, Peng Wang, Hongbo Li, Zhengtao Deng, Fabrication of highly emissive and highly stable perovskite nanocrystal-polymer slabs for luminescent solar concentrators, J. Mater. Chem. A, 2019, 7, 4872
52 | Perovskite NC/PS | Perovskite NCs | Cs4PbBr6 |  | polymer | PS | waveguide | 10 × 10 × 0.4 cm3 | drop-casted or spin-coated | 325 | 300 | 520 |  | 518 | 475 | 525 | 58 | 2.4 |  | 1.8 | [5 empty] | Si | 2019 | [46] Haiguang Zhao, Ruijia Sun, Zhaofen Wang, Kaifang Fu, Xun Hu, and Yuhai Zhang, Zero-Dimensional Perovskite Nanocrystals for Efficient Luminescent Solar Concentrators, Adv. Funct. Mater. 2019, 29, 1902262
53 | N-CDs/PMMA | N-CDs | N-CDs | 0.3 wt% | polymer | PMMA | film | 2.5 x 1.6 x 0.1 cm3 | spin-coating | 380 | 280 | 700 |  | 420 | 400 | 650 |  | 4.75 |  | 3.94 | 13.68mAcm-2 | 0.46 |  |  |  | Si | 2017 | [47] Y. Li, P. Miao, W. Zhou, X. Gong, X. Zhao, J. Mater. Chem. A 2017, 5, 21452
54 | CDs-OLA/PLMA | CDs | OLA-modified CDs | 1.4 mg/L | polymer | PLMA | waveguide | 0.2 × 1.5 × 10 cm3 | mould cast | 440 | 300 | 500 |  | 540 | 450 | 700 | 25 | 1.2 | [7 empty] | Si | 2018 | [48] Y. Zhou, D. Benetti, X. Tong, L. Jin, Z. M. Wang, D. Ma, H. Zhao, F. Rosei, Nano Energy 2018, 44, 378
55 | Si QDs/PLMA | QDs | Si QDs | 0.09 wt% | polymer | PLMA | waveguide | 12 cm × 12 cm × 0.26 cm | mass polymerization | 500 | 400 | 600 |  | 830 | 600 | 1000 | 50 |  |  | 2.85 | [5 empty] | Si | 2017 | [49] F. Meinardi, S. Ehrenberg, L. Dhamo, F. Carulli, M. Mauri, F. Bruni, R. Simonutti, U. Kortshagen, S. Brovelli, Nat. Photonics 2017, 11, 177.
56 | InP/ZnO/PDMS | QDs | InP/ZnO | 0.05 wt% | polymer | PDMS | waveguide | 9 cm × 1.5 cm × 0.3 cm | mould cast | 500 | 350 | 750 |  | 627 | 550 | 700 | 35.9 | 1.45 | [7 empty] | Si | 2018 | [50] S. Sadeghi, H. Bahmani Jalali, R. Melikov, B. Ganesh Kumar, M. Mohammadi Aria, C. W. Ow Yang, S. Nizamoglu, ACS Appl. Mater. Interfaces 2018, 10, 12975
57 | CuInS2/ZnS/acrylate | QDs | CuInS2/ZnS | 0.4 wt% | polymer | acrylate nanocomposite | laminated | 10 × 10 cm2 | interlayer | 450 | 350 | 750 |  | 862 | 800 | 1100 | 91 | 8.1 |  | 2.94 | [5 empty] | c-Si | 2018 | [51] M. R. Bergren, N. S. Makarov, K. Ramasamy, A. Jackson, R. Guglielmetti, H. McDaniel, ACS Energy Lett. 2018, 3, 520
58 | CuInS2/ZnS/PMMA | QDs | CuInS2/ZnS |  | polymer | PMMA | waveguide | 22mm× 22mm× 3mm | mould cast | 350 | 300 | 500 |  | 550 | 450 | 775 | 81 | 26.5 | 460 nm | 8.71 |  | 0.91 |  |  |  | c-Si | 2016 | [52] C. Li, W. Chen, D. Wu, D. Quan, Z. Zhou, J. Hao, J. Qin, Y. Li, Z. He, K. Wang, Sci. Rep. 2016, 5, 17777.
59 | QDs+SiO2/PMMA | QDs | CuInS2/ZnS, SiO2 | 0.03 wt% | polymer | PMMA | waveguide | 2.0 cm×2.0 cm×0.8 cm | bulk polymerization | 350 | 300 | 500 |  | 588 | 450 | 750 |  |  |  | 4.2 | 6.64 mA/cm^2 | 0.96 |  |  |  | Si | 2018 | [53] H. Liu, S. Li, W. Chen, D. Wang, C. Li, D. Wu, J. Hao, Z. Zhou, X. Wang, K. Wang, Sol. Energy Mater. Sol. Cells 2018, 179, 380
60 | CuInS2/Zn/Al/PMMA | QDs | Zn and Al co-doped CIS QDs | 0.16 wt% | polymer | PMMA | film | 1.8x1.8x0.11 cm | spin-coating | 350 | 400 | 800 |  | 740 | 600 | 850 |  | 6.97 |  | 3.18 | 11.98 mA/cm^2 | 0.45 |  |  |  | Si | 2019 | [54] M. Zhu, Y. Li, S. Tian, Y. Xie, X. Zhao, X. Gong, J. Colloid Interface Sci. 2019, 534, 509
61 | CuInSe2/Mn2+-CdxZn1-xS | QDs | Mn2+-doped CdxZn1−xS (Top), CISe (bottom) |  |  |  | waveguide | 20.32×20.32 cm2 | tandem LSCs | 500 | 350 | 650 |  | 805 | 600 | 1000 | 78 | 6.4 |  | 3.1 | [5 empty] | Si | 2018 | [55] K. Wu, H. Li, V. I. Klimov, Nat. Photonics 2018, 12, 105.
62 | CuInSexS2–x/ZnS/PLMA | QDs | CuInSexS2–x/ZnS |  | polymer | PLMA | waveguide | 12 × 12 × 0.3 cm3 |  | 640 | 400 | 1000 |  | 960 | 700 | 1200 | 40 |  |  | 3.27 | [5 empty] | c-Si | 2015 | [56] F. Meinardi, H. McDaniel, F. Carulli, A. Colombo, K. A. Velizhanin, N. S. Makarov, R. Simonutti, V. I. Klimov, S. Brovelli, Nat. Nanotechnol. 2015, 10, 878
63 | AIS/ZnS/PMMA | QDs | AIS/ZnS | ca. 10 mg NCs | polymer | PMMA | waveguide | 5x5x0.5 cm3 | in situ polymerization | 415 | 310 | 620 |  | 918 | 620 | 1240 | 60.3 |  |  | 3.94 | [6 empty] | 2017 | [57 ]W. Chen, J. Li, P. Liu, H. Liu, J. Xia, S. Li, D. Wang, D. Wu, W. Lu, X. W. Sun, K. Wang, Sol. RRL 2017, 1, 1700041
64 | GSH-AuNCs/PEGDA | QDs | GSH-AuNCs |  | polymer | PEGDA | waveguide | 2x2x0.2 cm3 |  | 375 | 300 | 500 |  | 638 | 500 | 825 | [10 empty] | 2017 | [58] H. Y. Huang, K. B. Cai, L. Y. Chang, P. W. Chen, T. N. Lin, C. A. J. Lin, J. L. Shen, M. J. Talite, W. C. Chou, C. T. Yuan, Nanotechnology 2017, 28, 375702
65 | Zn−AuNCs/PVP | QDs | Zn−AuNCs | (0.1 mg/ mL | polymer | PVP | waveguide |  |  | 360 | 325 | 500 |  | 600 | 475 | 700 | 53 | [9 empty] | 2018 | [59 ]H.-Y. Huang, K.-B. Cai, P.-W. Chen, C.-A. J. Lin, S.-H. Chang, C.-T. Yuan, J. Phys. Chem. C 2018, 122, 20019
66 | CaI2:Tm2+/CaI2/NaCl | Lanthanide ions | CaI2:Tm2+ | 3 mol% | Inorganic salt | CaI2/NaCl |  |  |  | 650 | 400 | 900 |  | 1140 | 1000 | 1200 | [9 empty] | CuInSe2 | 2015 | [60] Ten Kate, O. M., Krämer, K. W., & van der Kolk, E. (2015). Efficient luminescent solar concentrators based on self-absorption free, Tm 2+ doped halides. Solar Energy Materials and Solar Cells, 140, 115–120
67 | S2T/PMMA | organic dyes | S2T | 0.5 w/w % | polymer | PDMS | waveguide | 30x30x8.5 mm | bulk polymerization | 446 | 250 | 500 |  | 553 | 500 | 800 | 89.5 | 31.3 | calculated | [6 empty] | Si | 2020 | [67] Armaroli, N., Gao, S., Balan, B., Yoosaf, K., Monti, F., Bandini, E., & Barbieri, A. Highly efficient luminescent solar concentrators based on benzoheterodiazole dyes with large Stokes’ shifts. Chem. Eur. J. 2020,26,11013–11023.
68 | Se2T/PMMA | organic dyes | Se2T | 0.5 w/w % | polymer | PDMS | waveguide | 30x30x8.5 mm | bulk polymerization | 478 | 250 | 600 |  | 601 | 550 | 800 | 61.1 | 22 | calculated | [6 empty] | Si | 2020 | [67] Armaroli, N., Gao, S., Balan, B., Yoosaf, K., Monti, F., Bandini, E., & Barbieri, A. Highly efficient luminescent solar concentrators based on benzoheterodiazole dyes with large Stokes’ shifts. Chem. Eur. J. 2020,26,11013–11023.
69 | Se4T/PMMA | organic dyes | Se4T | 0.5 w/w % | polymer | PDMS | waveguide | 30x30x8.5 mm | bulk polymerization | 513 | 300 | 650 |  | 642 | 650 | 800 | 24.8 | 3.3 | calculated | [6 empty] | Si | 2020 | [67] Armaroli, N., Gao, S., Balan, B., Yoosaf, K., Monti, F., Bandini, E., & Barbieri, A. Highly efficient luminescent solar concentrators based on benzoheterodiazole dyes with large Stokes’ shifts. Chem. Eur. J. 2020,26,11013–11023.
70 | CS2T/PMMA | organic dyes | CS2T | 0.5 w/w % | polymer | PDMS | waveguide | 30x30x8.5 mm | bulk polymerization | 449 | 250 | 550 |  | 571 | 500 | 800 | 80 | 27.8 | calculated | [6 empty] | Si | 2020 | [67] Armaroli, N., Gao, S., Balan, B., Yoosaf, K., Monti, F., Bandini, E., & Barbieri, A. Highly efficient luminescent solar concentrators based on benzoheterodiazole dyes with large Stokes’ shifts. Chem. Eur. J. 2020,26,11013–11023.
71 | CS2TCHO/PMMA | organic dyes | CS2TCHO | 0.2 w/w % | polymer | PDMS | waveguide | 30x30x8.5 mm | bulk polymerization | 473 | 250 | 600 |  | 607 | 500 | 800 | 44.3 | 24.7 | calculated | [6 empty] | Si | 2020 | [67] Armaroli, N., Gao, S., Balan, B., Yoosaf, K., Monti, F., Bandini, E., & Barbieri, A. Highly efficient luminescent solar concentrators based on benzoheterodiazole dyes with large Stokes’ shifts. Chem. Eur. J. 2020,26,11013–11023.
72 | Cy7-CA | organic dye | Cy7-CA |  | polymer | PBMA | film | 2.54x2.54x0.1 cm | drop cast | 760 | 600 | 800 |  | 787 | 700 | 900 | 24 |  |  | 0.44 | 1.55 mA/cm^2 | 0.47 |  |  |  | Si | 2018 | [69] C. Yang, J. Zhang, W. T. Peng, W. Sheng, D. Liu, P. S. Kuttipillai, M. Young, M. R. Donahue, B. G. Levine, B. Borhan, R. R. Lunt, Sci. Rep. 2018, 8, 16359.
73 | Cy7-CA | organic dye | Cy7-CA |  | polymer | PBMA | film | 5.08x5.08x0.65 cm | drop cast | 760 | 600 | 800 |  | 787 | 700 | 900 | 24 |  |  | 0.28 | 0.93 mA/cm^2 | 0.49 |  |  |  | Si | 2018 | [69] C. Yang, J. Zhang, W. T. Peng, W. Sheng, D. Liu, P. S. Kuttipillai, M. Young, M. R. Donahue, B. G. Levine, B. Borhan, R. R. Lunt, Sci. Rep. 2018, 8, 16359.
74 | Cy7-NEt2-I | organic dye | Cy7-NEt2-I |  | polymer | PBMA | film | 2.54x2.54x0.1 cm | drop cast | 700 | 550 | 800 |  | 784 | 700 | 900 | 30 |  |  | 0.62 | 2.2 mA/cm^2 | 0.47 |  |  |  | Si | 2018 | [69] C. Yang, J. Zhang, W. T. Peng, W. Sheng, D. Liu, P. S. Kuttipillai, M. Young, M. R. Donahue, B. G. Levine, B. Borhan, R. R. Lunt, Sci. Rep. 2018, 8, 16359.
75 | Cy7-NEt2-I | organic dye | Cy7-NEt2-I |  | polymer | PBMA | film | 5.08x5.08x0.65 cm | drop cast | 700 | 550 | 800 |  | 784 | 700 | 900 | 30 |  |  | 0.36 | 1.18 mA/cm^2 | 0.51 |  |  |  | Si | 2018 | [69] C. Yang, J. Zhang, W. T. Peng, W. Sheng, D. Liu, P. S. Kuttipillai, M. Young, M. R. Donahue, B. G. Levine, B. Borhan, R. R. Lunt, Sci. Rep. 2018, 8, 16359.
76 | Cy7.5-NEt2-I | organic dye | Cy7.5-NEt2-I |  | polymer | PBMA | film | 2.54x2.54x0.1 cm | drop cast | 738 | 550 | 850 |  | 819 | 700 | 900 | 23 |  |  | 0.41 | 1.55 mA/cm^2 | 0.46 |  |  |  | Si | 2018 | [69] C. Yang, J. Zhang, W. T. Peng, W. Sheng, D. Liu, P. S. Kuttipillai, M. Young, M. R. Donahue, B. G. Levine, B. Borhan, R. R. Lunt, Sci. Rep. 2018, 8, 16359.
77 | Cy7.5-NEt2-I | organic dye | Cy7.5-NEt2-I |  | polymer | PBMA | film | 5.08x5.08x0.65 cm | drop cast | 738 | 550 | 850 |  | 819 | 700 | 900 | 23 |  |  | 0.28 | 1.02 mA/cm^" | 0.48 |  |  |  | Si | 2018 | [69] C. Yang, J. Zhang, W. T. Peng, W. Sheng, D. Liu, P. S. Kuttipillai, M. Young, M. R. Donahue, B. G. Levine, B. Borhan, R. R. Lunt, Sci. Rep. 2018, 8, 16359.
78 | Si QDs/OSTE | QDs | Si QDs | 0.05 wt% | polymer | OSTE |  | 9 x 9x 0.6 cm3 |  | 450 | 350 | 1000 |  | 825 | 650 | 1000 |  |  |  | 7.9 | [5 empty] | Si | 2020 | [71] J. Huang, J. Zhou, T. Haraldsson, A. Clemments, M. Fujii, H. Sugimoto, B. Xu, I. Sychugov, Solar RRL 2020, 4, 2000195
79 | SiNc/t-U(5000) | NIR dye | SiNc |  | hybrid | t-U(5000) |  |  |  | 772 | 300 | 800 | (5.4 ± 0.1) × 10^5 | 770 | 700 | 900 | 17 | 1.5 | [7 empty] | Si | 2017 | [72] R. Rondão, A. R. Frias, S. F. H. Correia, L. Fu, V. De Zea Bermudez, P. S. André, R. A. S. Ferreira, L. D. Carlos, ACS Appl. Mater. Interfaces 2017, 9, 12540–12546
80 | PbSe/P(LMA-co-EGDMA) | QDs | PbSe | 12.7 μM | polymer | P(LMA-co-EGDMA) |  | 2.1x2.1 cm2 |  | 763 | 350 | 950 |  | 856 | 650 | 1050 | 70 |  |  | 4.74 | [5 empty] | Si | 2017 | [73] D. L. Waldron, A. Preske, J. M. Zawodny, T. D. Krauss, M. C. Gupta, Nanotechnology 2017, 28, 095205
81 | Dye 1/PMMA | Organic dye | dye 1 | 100 ppm | polymer | PMMA |  | 8 in. x 8 in. x 0.25 in |  | 491 | 300 | 500 | 28613 | 581 | 550 | 650 | 95 | 23.7 |  | 2.81 | [5 empty] | Si | 2016 | [77] Li, Y., Olsen, J., Nunez-Ortega, K., & Dong, W.-J. (2016). A structurally modified perylene dye for efficient luminescent solar concentrators. Solar Energy, 136, 668–674.
82 | LR305/CRS040/PMMA | Organic dye | LR305/CRS040 | 0.01 wt%/0.003 wt% | polymer | PMMA |  | 5 × 5 × 0.5 cm3 |  | 580 | 350 | 600 |  | 620 | 400 | 800 |  |  |  | 7.1 | 220mA | 1.008 |  |  |  | GaAs | 2008 | [82] Slooff, L. H., Bende, E. E., Burgers, A. R., Budel, T., Pravettoni, M., Kenny, R. P., … Büchtemann, A. (2008). A luminescent solar concentrator with 7.1% power conversion efficiency. Physica Status Solidi (RRL) - Rapid Research Letters, 2(6), 257–259.
83 | perylene/(PdTPBP/PdOEP) | Dye/UP | perylene/(PdTPBP/PdOEP) | PdOEP (0.06 mM) + PdTPBP (0.03 mM) |  |  |  | 5 cm × 1 cm |  | 450 | 300 | 350 |  | 480 | 450 | 600 | 17 |  |  | 8.99 | 12.92 mAcm-2 | 1.05 |  |  |  | perovskite | 2020 | [92] Seong Kyung Nam, Kiwon Kim, Ji-Hwan Kang, Jun Hyuk Moon , Dual-sensitized upconversion-assisted, triple-band absorbing luminescent solar concentrators, Nanoscale, 2020, 12, 17265-17271.
84 | Eu(TTA)3phen/Parylene | Ln complex | Eu(TTA)3phen | 0.045 mg cm-2 | polymer | Parylene |  | 50 × 50 × 5 mm3 |  | 347 | 250 | 400 |  | 613 | 570 | 710 |  | 2.47 |  | 0.19 | 4.34 mA | 0.438 |  |  |  |  | 2015 | [94] Tonezzer, M., et al. Luminescent solar concentrators employing new Eu(TTA)3phen-containing parylene films. Prog. Photovol.: Res. Appl. 23, 1037-1044 (2015).
85 | Ln complex/dye | Ln complex/dye | Eu(BTFA)3 · 3H2O/[Yb(T4FPhTCNPz)]/Rh6G |  |  |  |  | 10 × 70 × 0.35 mm3 |  | 590 | 280 | 600 |  | 630 | 550 | 700 | 65 |  |  | 11.3 | [6 empty] | 2012 | [95] Grigoryev, I. S., et al. Efficient luminescent solar concentrators based on defectless organic glasses containing novel Ytterbium cyanoporphyrazine complex. Nanotechnologies in Russia 7, 492-498 (2012).
86 | PMMA/Eu3+ | lanthanide | Eu3+ ionossilica | 20% | polymer | PMMA | film | 7.5x2.0x0.1 cm | drop-casting | 380 | 250 | 400 |  | 612 | 570 | 710 | 30.5 | 0.34 |  | 1.9x10^-3 | 2.4x10^-5 | 0.72 |  |  |  | Si | 2019 | [101] Frias, A. R., et al. Transparent luminescent solar concentrators using Ln3+-based ionosilicas towards photovoltaic windows. Energies 12, 451 (2019).
87 | PMMA/Tb3+ | lanthanide | Tb3+ ionossilica | 20% | polymer | PMMA | film | 7.5x2.0x0.1 cm | drop-casting | 360 | 250 | 380 |  | 545 | 450 | 700 | 1.6 | 0.27 |  | 7.8x10^-4 | 4.1x10^-6 | 1.69 |  |  |  | Si | 2019 | [101] Frias, A. R., et al. Transparent luminescent solar concentrators using Ln3+-based ionosilicas towards photovoltaic windows. Energies 12, 451 (2019).
88 | tU5/ [Eu(btfa)3(MeOH)2]2bpta2 | lanthanide | Eu3+ complex |  | hybrid | t-U(5000) | film | 2.5x2.5x1.0 cm | spin-coating | 370 | 290 | 380 |  | 611 | 570 | 710 | 27 | 3.2 | 360 nm | 0.007 | [5 empty] | a-Si | 2014 | [102] Correia, S. F. H., et al. Luminescent solar concentrators: challenges for lanthanide-based organic-inorganic hybrid materials. J. Mater. Chem. A 2, 5580-5596 (2014).
89 | PMMA/SA-PVA/Tb | lanthanide | Tb3+ | 4 wt% | polymer | PVA | film | 3.0x1.0x0.2 cm | spread | 290 | 280 | 400 |  | 546 | 380 | 650 | 40 | 8.8 | 290 nm | [7 empty] | 2008 | [103] Misra, V. & Mishra, H. Photoinduced proton transfer coupled with energy transfer: Mechanism of sensitized luminescence of terbium ion by salicylic acid doped in polymer. J. Chem. Phys. 128, 244701 (2008).
90 | M6/Eu3+ | lanthanide | Eu3+ | molar ratio Precursor/EuCl3/H2O/NH4F = 1:0.33:32:0.01 | hybrid | bridged silsesquioxanes | film | 25x25 mm | spin-coating | 350 | 240 | 420 |  | 612 | 570 | 710 | 34 | 4.3 | 350 nm | [7 empty] | 2011 | [104] Graffion, J., et al. Modulating the Photoluminescence of Bridged Silsesquioxanes Incorporating Eu3+-Complexedn,n′-Diureido-2,2′-bipyridine Isomers: Application for Luminescent Solar Concentrators. Chem. Mater. 23, 4773-4782 (2011).
91 | M4/Eu3+ | lanthanide | Eu3+ | P4 : (EuCl3, TbCl3) : H2O : NH4F ¼ 1 : 0.33 : 32 : 0.01 | hybrid | 4,40-diureido-2,20-bipyridine bridged organosilane | film | 25x25 mm | spin-coating | 325 | 240 | 400 |  | 612 | 570 | 710 | 8 | 1.2 | 290 nm | [7 empty] | 2012 | [105] Graffion, J., et al. Luminescent coatings from bipyridine-based bridged silsesquioxanes containing Eu3+ and Tb3+ salts. J. Mater. Chem. 22, 13279 (2012).
92 | M4/Tb3+ | lanthanide | Tb3+ | P4 : (EuCl3, TbCl3) : H2O : NH4F ¼ 1 : 0.33 : 32 : 0.01 | hybrid | 4,40-diureido-2,20-bipyridine bridged organosilane | film | 25x25 mm | spin-coating | 325 | 240 | 400 |  | 544 | 450 | 650 | 12 | 1.7 | 290 nm | [7 empty] | 2012 | [105] Graffion, J., et al. Luminescent coatings from bipyridine-based bridged silsesquioxanes containing Eu3+ and Tb3+ salts. J. Mater. Chem. 22, 13279 (2012).
93 | Ormosil/[Eu(phen)2] | lanthanide | Eu3+ complex | 3 mol% | hybrid/ormosil | TEOS/DPDES/isopropyl | film | 24x39x2.4 mm | dip-coating | 290 | 200 | 380 |  | 610 | 570 | 710 | [7 empty] | 10-15% |  | c-Si (6.0-8.5%) | 2000 | [106] Machida, K., et al. Preparation and application of lanthanide complex incorporated ormosil composite phosphor films. J. Lumin 87-9, 1257-1259 (2000).
94 | tU5/Eu(tta)3ephen | lanthanide | Eu3+ complex | 0.0198 mmol) | hybrid | t-U(5000) | film |  | spin-coating | 370 | 240 | 400 |  | 612 | 570 | 710 | 63 | 9 | 360 nm | [7 empty] | 2013 | [107] Nolasco, M. M., et al. Engineering highly efficient Eu(III)-based tri-ureasil hybrids toward luminescent solar concentrators. J. Mater. Chem. A 1, 7339-7350 (2013).
95 | dU6/Eu(tta)3.2H2O | lanthanide | Eu3+ complex | 17 mg complex : 1.91g d-UPTES(600) | hybrid | d-U(600) | film | Cylindrical (L=5.0 D=0.3) cm | dip-coating | 370 | 300 | 380 |  | 615 | 570 | 710 | 61 | 1.2 |  | 0.2 | 3.37x10^-5 | 0.435 |  |  |  | Si photodiode | 2015 | [108] Correia, S. F. H., et al. High-efficiency luminescent solar concentrators for flexible waveguiding photovoltaics. Sol. Energ. Mat. Sol. C. 138, 51-57 (2015).
96 | F5 | lanthanide | Eu3+ | 9 wt% | hybrid | tetracarboxamide-BS | film | 25x25 mm | spin-coating | 380 | 240 | 380 |  | 612 | 570 | 710 | 23 | 0.43 |  | 0.03 | 7.8x10^-6 | 0.34 |  |  |  | Si photodiode | 2015 | [109] Freitas, V. T., et al. Eu3+-based bridged silsesquioxanes for transparent luminescent solar concentrators. ACS Appl. Mater. Inter. 7, 8770-8778 (2015).
97 | dU6/Eu(tta)3.2H2O | lanthanide | Eu3+ complex | 17 mg complex : 1.91g d-UPTES(600) | hybrid | d-U(600) | film | Cylindrical (L=2.0 m; D=0.1 cm) | dip-coating | 360 | 240 | 380 |  | 612 | 570 | 710 | 30 | 0.01 | 822 W.m-2 | 6.0x10^-4 | 1.3x10^-5 | 0.341 |  |  |  | Si photodiode | 2016 | [110]. Correia, S. F. H., et al. Scale up the collection area of luminescent solar concentrators towards metre-length flexible waveguiding photovoltaics. Prog. Photovolt.: Res. Appl. 24, 1178-1193 (2016).
98 | tU5/PTMS/ Eu(tta)3.2H2O | lanthanide | Eu3+ complex | 60 mg complex : 3.0g t-UPTES(5000) | hybrid | t-U(5000) | filled hollow-core | Cylindrical (L=1.5 m; dout=1.6mm; din=0.84mm) | vacuum | 360 | 240 | 420 |  | 615 | 570 | 710 | 85 | 2.3 | 517 W.m-2 | 8.6x10^-4 | 1.2x10^-5 | 0.355 |  |  |  | Si photodiode | 2016 | [110]. Correia, S. F. H., et al. Scale up the collection area of luminescent solar concentrators towards metre-length flexible waveguiding photovoltaics. Prog. Photovolt.: Res. Appl. 24, 1178-1193 (2016).
99 | dU6/Rh6G | organic dye | Rhodamine 6G | 0.7mg Rh6G: 0.955 d-UPTES(600) | hybrid | d-U(600) | film | Cylindrical (L=2.5 m; D=0.1 cm) | dip-coating | 520 | 300 | 540 |  | 590 | 550 | 700 | 78 | 0.08 | 822 W.m-2 | [6 empty] | Si photodiode | 2016 | [110]. Correia, S. F. H., et al. Scale up the collection area of luminescent solar concentrators towards metre-length flexible waveguiding photovoltaics. Prog. Photovolt.: Res. Appl. 24, 1178-1193 (2016).
100 | dU6/Rh6G | organic dye | Rhodamine 6G | 0.7mg Rh6G: 0.955 d-UPTES(600) | hybrid | d-U(600) | filled hollow-core | Cylindrical (L=1.5 m; dout=1.6mm; din=0.84mm) | vacuum | 520 | 300 | 540 |  | 590 | 550 | 700 | 78 | 1.6 | 576 W.m-2 | 5.2x10^-3 | 3.76x10^-6 | 0.314 |  |  |  | Si photodiode | 2016 | [110]. Correia, S. F. H., et al. Scale up the collection area of luminescent solar concentrators towards metre-length flexible waveguiding photovoltaics. Prog. Photovolt.: Res. Appl. 24, 1178-1193 (2016).
101 | tU5/Rh6G | organic dye | Rhodamine 6G | 1.8mg Rh6G: 3g t-UPTES(5000) | hybrid | t-U(5000) | filled hollow-core | Cylindrical (L=1.5 m; dout=1.6mm; din=0.84mm) | vacuum | 520 | 300 | 540 |  | 590 | 550 | 700 | 93 | 8 | 528 W.m-2 | 2.4x10^-3 | 2.32x10^-6 | 0.305 |  |  |  | Si photodiode | 2016 | [110]. Correia, S. F. H., et al. Scale up the collection area of luminescent solar concentrators towards metre-length flexible waveguiding photovoltaics. Prog. Photovolt.: Res. Appl. 24, 1178-1193 (2016).
102 | K9 glass/PVB/Eu(tta)3(Dpbt) | lanthanide | Eu3+ complex | 1.6 wt% | polymer | PVB | film | 7.8x7.8x0.3 cm | solution cast | 340 | 250 | 380 |  | 613 | 570 | 710 | 44 |  |  | 0.0441 | 9.1x10^-3 | 0.466 |  |  | 25.1 (330 nm) |  | 2011 | [111]. Wang, X., et al. Europium complex doped luminescent solar concentrators with extended absorption range from UV to visible region. Sol. Energy 85, 2179-2184 (2011).
103 | K9 glass/PVB/Eu(tta)3(Phen) | lanthanide | Eu3+ complex | 1.6 wt% | polymer | PVB | film | 7.8x7.8x0.3 cm | solution cast | 405 | 250 | 420 |  | 613 | 570 | 710 | 44 |  |  | 0.0499 | 10.2x10^-3 | 0.472 |  |  | 24.2 (420 nm) |  | 2011 | [111]. Wang, X., et al. Europium complex doped luminescent solar concentrators with extended absorption range from UV to visible region. Sol. Energy 85, 2179-2184 (2011).
104 | K9 glass/Eu(tta)3(TPPO)2 | lanthanide | Eu3+ complex | 10 wt% | polymer | PMMA | film | 100x100x3 mm | dip-coating | 350 | 250 | 400 |  | 613 | 570 | 710 | 73 | 0.28 |  | 0.28 | 82.8x10^-3 | 0.51 |  |  |  | Si | 2011 | T. X. Wang, J. Zhang, W. Ma, Y. H. Luo, L. J. Wang, Z. J. Hu, W. X. Wu, X. Wang, G. Zou and Q. J. Zhang, Sol. Energy, 2011, 85, 2571-2579.
105 | PMMA/Eu(hfac)3(DPEPO) | lanthanide | Eu3+ complex | 210 ppm | polymer | PMMA | film | 10x10 cm | cast | 320 | 250 | 350 |  | 613 | 570 | 710 | 86 | [9 empty] | 2010 | [112] Wilson, L. R., et al. Characterization and reduction of reabsorption losses in luminescent solar concentrators. Appl. Optics 49, 1651-1661 (2010).
106 | dU6/LR305 | organic dye | LR305 | 0.005 wt% | hybrid | d-U(600) | bulk | 4×4×0.3 cm | cast | 570 | 300 | 600 |  | 650 | 350 | 750 | 80 | 14.5 |  | 2.16 | 15.4x10^-3 | 0.514 |  |  |  | c-Si | 2015 | [113] Kaniyoor, A., McKenna, B., Comby, S. & Evans, R. C. Design and response of high-efficiency, planar, doped luminescent solar concentrators using organic–inorganic di-Ureasil waveguides. Adv. Opt. Mater. 4, 444-456 (2015).
107 | tU5/SiNC | organic dye | silicon 2,3-naphthalocyanine bis(trihexylsilyloxide |  | hybrid | t-U(5000) | film | 7.5x2.5x0.1 cm | spin-coating | 770 | 300 | 800 |  | 775 | 700 | 950 | 16 | 1.5 | [7 empty] | Si photodiode | 2017 | [114] Rondão, R., et al. High-performance near-infrared luminescent solar concentrators. ACS Appl. Mater. Interfaces 9, 12540-12546 (2017).
108 | dU6/chlorophyll | organic dye | chlorophyll |  | hybrid | d-U(600) | bulk | 1.0x1.0x0.3 cm | mould cast | 665 | 250 | 700 |  | 670 | 600 | 750 | 12 | 3.7 |  | 0.1 | [5 empty] | Si photodiode | 2018 | [115] Frias, A. R., et al. Sustainable luminescent solar concentrators based on organic-inorganic hybrids modified with chlorophyll. J. Mater. Chem. A 6, 8712-8723 (2018).
109 | tU5/PTMS/Eu(tta)3∙2H2O | lanthanide | Eu3+ complex | 60 mg complex : 3.0g t-UPTES(5000) | hybrid | t-U(5000) | filled hollow-core | Triangular hollow-core (L=10 cm; din=1.11 mm, side=1.5 mm) | vacuum | 370 | 300 | 450 |  | 615 | 570 | 710 | 89 | 0.7 | [7 empty] | Si photodiode | 2018 | [116] Correia, S. F. H., et al. Large-area tunable visible-to-near-infrared luminescent solar concentrators. Adv. Sustainable Syst. 2, 1800002 (2018).
110 | tU5/PTMS/Rh6G | organic dye | Rhodamine 6G |  | hybrid | t-U(5000) | filled hollow-core | Triangular hollow-core (L=10 cm; din=1.11 mm, side=1.5 mm) | vacuum | 560 | 300 | 600 |  | 580 | 550 | 700 | 95 | 2.1 | [7 empty] | Si photodiode | 2018 | [116] Correia, S. F. H., et al. Large-area tunable visible-to-near-infrared luminescent solar concentrators. Adv. Sustainable Syst. 2, 1800002 (2018).
111 | tU5/Rh800 | organic dye | Rhodamine 800 |  | hybrid | t-U(5000) | filled hollow-core | Triangular hollow-core (L=10 cm; din=1.11 mm, side=1.5 mm) | vacuum | 780 | 300 | 750 |  | 730 | 650 | 850 | 21 | 0.5 | [7 empty] | Si photodiode | 2018 | [116] Correia, S. F. H., et al. Large-area tunable visible-to-near-infrared luminescent solar concentrators. Adv. Sustainable Syst. 2, 1800002 (2018).
112 | tU5/PTMS/Eu(tta)3∙2H2O | lanthanide | Eu3+ complex | 60 mg complex : 3.0g t-UPTES(5000) | hybrid | t-U(5000) | bundle filled hollow-core | 10×2.0×1.3 cm | vacuum | 370 | 300 | 450 |  | 615 | 570 | 710 | 89 |  |  | 0.08 | [5 empty] | Si | 2018 | [116] Correia, S. F. H., et al. Large-area tunable visible-to-near-infrared luminescent solar concentrators. Adv. Sustainable Syst. 2, 1800002 (2018).
113 | tU5/PTMS/Rh6G | organic dye | Rhodamine 6G |  | hybrid | t-U(5000) | bundle filled hollow-core | 10×2.0×1.3 cm | vacuum | 560 | 300 | 600 |  | 580 | 550 | 700 | 95 |  |  | 0.21 | [5 empty] | Si | 2018 | [116] Correia, S. F. H., et al. Large-area tunable visible-to-near-infrared luminescent solar concentrators. Adv. Sustainable Syst. 2, 1800002 (2018).
114 | CdSe/ZnS-polyurethane | QDs | CdSe/ZnS | 0.1 | polymer | Polyurethane | waveguide | 11.5 cm · 11.5 cm · 0.3 cm mirrored perspex | casting | 580 | 500 | 620 |  | 630 | 590 | 700 | 10 |  |  | 2.1 | [5 empty] | Si | 2007 | [121] Gallagher, S. J., Norton, B. & Eames, P. C. Quantum dot solar concentrators: Electrical conversion efficiencies and comparative concentrating factors of fabricated devices. Sol. Energy 81, 813-821 (2007).
115 | CdSe/ZnS-polyurethane | QDs | CdSe/ZnS | 0.15 | polymer | Polyurethane | waveguide | 5 cm · 5 cm · 0.3 cm perspex | casting | 580 | 500 | 620 |  | 630 | 590 | 700 | 60 |  |  | 2.1 | [6 empty] | 2007 | [121] Gallagher, S. J., Norton, B. & Eames, P. C. Quantum dot solar concentrators: Electrical conversion efficiencies and comparative concentrating factors of fabricated devices. Sol. Energy 81, 813-821 (2007).
116 | Polyurethane and Lumogen F Red 300TM dye | organic dye | Lumogen F Red 300T | 0.005 | polymer | Polyurethane | waveguide | 5 cm · 5 cm · 0.3 cm perspex | casting | 575 | 400 | 610 |  | 620 | 570 | 720 | 95 |  |  | 3.3 | [6 empty] | 2007 | [121] Gallagher, S. J., Norton, B. & Eames, P. C. Quantum dot solar concentrators: Electrical conversion efficiencies and comparative concentrating factors of fabricated devices. Sol. Energy 81, 813-821 (2007).
117 | Polyurethane and CdSe/CdS QDs | QDs | CdSe/CdS | 0.08 | polymer | Polyurethane | waveguide | 5 cm · 5 cm · 0.3 cm perspex | casting | 580 | 500 | 620 |  | 630 | 590 | 700 | 10 |  |  | 2.1
118 | CdSe/CdS/ZnCdS/ZnS/OA-LMA/EGDM | QDs | CdSe/CdS/ZnCdS/ZnS | 0.52 micromol/l | polymer | OA-LMA/EGDM | bulk | 60x40x4.5 mm | cast | 450 | 400 | 650 |  | 634 | 580 | 680 | 44 |  |  | 2.8 | [5 empty] | Si | 2011 | [122] Bomm, J., et al. Fabrication and full characterization of state-of-the-art quantum dot luminescent solar concentrators. Sol. Energ. Mat. Sol. C. 95, 2087-2094 (2011).
119 | CdSe/CdS-LMA/EGDM | QDs | CdSe/CdS | 20 wt% | polymer | LMA/EGDM | bulk | 2x2x0.2 cm | mould cast | 450 | 400 | 600 |  | 580 | 550 | 650 | 86 | 48 | 400 nm | [6 empty] | integrating sphere | 2014 | [123] Coropceanu, I. & Bawendi, M. G. Core/shell quantum dot based luminescent solar concentrators with reduced reabsorption and enhanced efficiency. Nano. Lett. 14, 4097-4101 (2014).
120 | Coumarin/Ag/Au NPs-PMMA | organic dye | Coumarin | 70 ppm Yellow, 30 ppm Red G, 20 ppm AgNPs | polymer | PMMA | film | 20x8x0.3 | spin-coating | 570 | 300 | 700 |  | 600 | 350 | 700 |  |  |  |  | ILSC/IPV=1.50 |  |  | 53% increase on PV cell efficiency |  | a-Si | 2014 | [124] El-Bashir, S. M., Barakat, F. M. & AlSalhi, M. S. Double layered plasmonic thin-film luminescent solar concentrators based on polycarbonate supports. Renew. Energ. 63, 642-649 (2014).
121 | Mn/ZnSe/ZnS-toluene/LMA/EGDM/TOP | QDs | Mn/ZnSe/ZnS |  | polymer | LMA/EGDM/TOP | film | 25x75x0.42 mm | drop-casting | 396 | 350 | 450 |  | 582 | 500 | 700 | 53 | [6 empty] | 15.6 flux gain |  | c-Si | 2014 | [125] Erickson, C. S., et al. Zero-reabsorption doped-nanocrystal luminescent solar concentrators. ACS Nano 8, 3461-3467 (2014).
122 | CaAlSiN3:Eu2+/PMMA | lanthanide | CaAlSiN3:Eu2+ | 0.5 wt% | polymer | PMMA | bulk | 5.0x5.0x0.5 cm | mould cast | 530 | 300 | 580 |  | 630 | 550 | 750 | 83 |  |  | 1.44 | [5 empty] | a-Si | 2014 | [126] Liu, C., et al. Luminescent solar concentrators fabricated by dispersing rare earth particles in PMMA waveguide. Int. J. Photoenergy 290952, (2014).
123 | CdSe/CdS-PMMA | QDs | CdSe/CdS | 400 ppm wt/wt | polymer | PMMA | bulk | 21.5×1.35×0.5 cm | mould cast | 473 | 350 | 550 |  | 640 | 600 | 700 | 45 | 1 | [7 empty] | Si photodiode | 2014 | [127] Meinardi, F., et al. Large-area luminescent solar concentrators based on 'Stokes-shift-engineered' nanocrystals in a mass-polymerized PMMA matrix. Nat. Photonics 8, 392-399 (2014).
124 | CuInS2/ZnS-PMMA | QDs | CuInS2/ZnS |  | polymer | PMMA | bulk | 22×22×3 mm | mould cast | 350 | 300 | 450 |  | 550 | 450 | 750 | 56 |  |  | 8.71 | 14.8 (A/m2) | 0.91 |  |  |  | c-Si | 2015 | [128] Li, C., et al. Large Stokes shift and high efficiency luminescent solar concentrator incorporated with CuInS2 ZnS quantum dots. Sci. Rep.-UK 5, 1-9 (2015).
125 | CdSe-PMMA | QDs | CdSe | 3 mL of 0.1mM QDs in 20 mL MMA | polymer | PMMA | bulk | 10×1×0.1 cm | mould cast | 470 | 400 | 600 |  | 550 | 450 | 700 | 20 | 2.01 |  |  | 6.47 mA |  |  |  |  | Si | 2015 | [129] Lin, H. C., et al. Tuning luminescence and reducing reabsorption of CdSe quantum disks for luminescent solar concentrators. Nanotechnology 26, (2015).
126 | P567-PDMS | organic dye | pyrromethene | 1.0×10^−5 mol/L | hybrid | PDMS | bulk | 60×60×4 mm | mould cast | 521 | 450 | 550 |  | 539 | 500 | 700 | 93 | 54 | absorbed photons | [7 empty] | 2016 | [130] Tummeltshammer, C., Taylor, A., Kenyon, A. J. & Papakonstantinou, I. Flexible and fluorophore-doped luminescent solar concentrators based on polydimethylsiloxane. Opt. Lett. 41, 713-716 (2016).
127 | Si-CDs-D1 | CDs | Si-CDs | 35 wt% |  | silicone dendrimers | film | 25x25x1 mm | drop-casting | 450 | 310 | 510 |  | 525 | 500 | 700 | 11 | 7.58 |  | 6 | 19.56 (mA/cm2) | 0.48 |  |  |  | Si | 2021 | [132] Wu, J., Xin, W., Wu, Y., Zhan, Y., Li, J., Wang, J., … Wang, X. (2021). Solid-state photoluminescent silicone-carbon dots/dendrimer composites for highly efficient luminescent solar concentrators. Chemical Engineering Journal, 422, 130158. doi:10.1016/j.cej.2021.130158
128 | SiO2:TMSPM/Eu3+ | lanthanide | Eu3+ solution | 5.6mL Eu3+ / 10 mL SiO2:TMSPM | hybrid | SiO2:3-(trimethoxysilyl) propyl methacrylate | film | Downshifting layer | spin-coating | 395 | 300 | 400 |  | 612 | 570 | 710 |  |  |  | 15.42 | 36.91 mA/cm2 | 0.6259 |  |  |  | Si | 2018 | [133] Lopez-Delgado, R., Melendres-Sanchez, J. C., Cordova-Rubio, A. J., Álvarez-Ramos, M. E., & Ayon, A. (2018). Solar cell efficiency improvement by photon absorption enhancement employing rare earth doped films. Journal of Physics: Conference Series, 1052, 012068. doi:10.1088/1742-6596/1052/1/012068
129 | Phycobilisomes/Acrylamide film | natural | phycobilisomes |  | polymer | acrylamide | film | 2.2x2.2x0.05 cm | casted on glass | 545 | 400 | 700 |  | 680 | 550 | 800 | 50 | 12.5 | int. sphere | [7 empty] | 2009 | C. L. Mulder, L. Theogarajan, M. Currie, J. K. Mapel, M. A. Baldo, M. Vaughn, P. Willard, B. D. Bruce, M. W. Moss, C. E. McLain, J. P. Morseman, Adv. Mater. 2009, 21, 3181.
130 | R-PE/water | natural | R-phycoerythrin | 3.3 × 10−7 M | solution | water | solution | 2.0x2.0x1.0 cm | liquid in glass container | 498 | 300 | 700 |  | 580 | 520 | 700 | 30 | 6.88 |  | 0.27 | [5 empty] | Si | 2019 | A. R. Frias, S. F. H. Correia, M. Martins, S. P. M. Ventura, E. Pecoraro, S. J. L. Ribeiro, P. S. André, R. A. S. Ferreira, J. A. P. Coutinho, L. D. Carlos, Adv. Sustain. Syst. 2019, 3, 1800134.
131 | mScarlet/PDMS slab | natural | mScarlet | 5 wt% | solution | water | solution | 2.5x2.5x0.6 | PDMS container | 569 | 350 | 600 |  | 595 | 550 | 750 | 61 | 2.58 | [7 empty] | Si | 2019 | S. Sadeghi, R. Melikov, H. Bahmani Jalali, O. Karatum, S. B. Srivastava, D. Conkar, E. N. Firat-Karalar, S. Nizamoglu, ACS Appl. Mater. Interfaces 2019, 11, 8710.
132 | eGFP/water | natural | eGFP | 5.5 × 10−5 M | solution | water | solution | 2.0x2.0x1.0 cm | liquid in glass container | 488 | 300 | 500 |  | 510 | 450 | 600 | 51 | 3.3 |  | 0.35 | [5 empty] | Si | 2020 | C. P. A. Carlos, S. F. H. Correia, M. Martins, O. A. Savchuk, J. A. P. Coutinho, P. S. André, J. B. Nieder, S. P. M. Ventura, R. A. S. Ferreira, Green Chem. 2020, 22, 4943
133 | blue and green-emitting CDs/PNIPAm | CDs | Blue-emitting CDs (B-CDs) and green-emitting CDs (G-CDs) | 0.25 wt% / 2.50 wt% | thermosensitive polymer | poly(N-isopropylacrylamide) | bulk | 2.5x2.5x0.2 cm | injected into laminated glass | 460 | 350 | 500 |  | 510 | 350 | 500 | 54 | 2.7 | [7 empty] | Si | 2022 | Xu, B.; Wang, J.; Cai, C.; Xin, W.; Wei, L.; Yang, Q.; Peng, B.; Hu, Y.; Li, J.; Wang, X. Construction of Laminated Luminescent Solar Concentrator “Smart” Window Based on Thermoresponsive Polymer and Carbon Quantum Dots. Crystals 2022, 12, 1612. https://doi.org/10.3390/cryst12111612
134 | yellow-emitting CDs/p(MMA-NIPAm) | CDs | yellow-emitting CDs | 0.1 wt% | polymer | p(MMA-NIPAm) | bulk | 25x25x1.8 mm | injected into laminated glass | 340 | 300 | 500 |  | 520 | 400 | 700 | 6 | 5.84 | [7 empty] | Si | 2022 | Wei Xin et al 2022 Nanotechnology 33 305601, DOI 10.1088/1361-6528/ac659d
135 | N-GQDs/PMMA | QDs | N-doped graphene QDs | 0.01 wt% | polymer | PMMA | bulk | 20x20x3 mm | mould cast | 720 | 250 | 800 |  | 490 | 400 | 600 | 65 |  |  | 8.75 | 24.4 (mA/cm2) | 0.79 |  |  |  | perovskite (11%) | 2020 | S. Saeidi, B. Rezaei, N. Irannejad, A. A. Ensafi, J. Power Sources 2020, 476, 228647
136 | CDs/PVP laminated | CDs | CDs | 2.5 wt% | polymer | PVP | film | 10x10x0.9 cm | laminated | 420 | 300 | 550 |  | 515 | 400 | 700 | 40 | 1.6 |  | 0.7 | 4.5 (mA/cm2) | 0.495 |  |  |  | Si (15%) | 2019 | H. Zhao, G. Liu, G. Han, Nanoscale Adv. 2019, 1, 4888.
137 | tandem b-CD/PVA; g-CD/PVP; r-CD/PVP+PEI | CDs | Blue-emitting CDs |  | polymer | PVA; PVP; PVP+PEI | film | 8x8x0.8 cm | drop-cast | 557 | 300 | 600 |  | 612 | 400 | 700 | 70 | 2.3 | [7 empty] | a-Si | 2020 | L. Zdražil, S. Kalytchuk, K. Holá, M. Petr, O. Zmeškal, Š. Kment, A. L. Rogach, R. Zbořil, Nanoscale 2020, 12, 6664.
138 | Narrow sized CDs/PVP film | CDs | CDs | 2 wt% | polymer | PVP | film | 15x15x0.5 | drop-cast | 420 | 300 | 550 |  | 500 | 440 | 600 | 67 | 2.2 |  | 1.13 | [5 empty] | Si | 2021 | H. Zhao, G. Liu, S. You, F. V. A. Camargo, M. Zavelani-Rossi, X. Wang, C. Sun, B. Liu, Y. Zhang, G. Han, A. Vomiero, X. Gong, Energy Environ. Sci. 2021, 14, 396.
139 | Lumogen red/artifical polymer | organic dye | Lumogen red | 1×10−4 M | polymer | (simulated n=1.5) | bulk | 80x80x5 mm |  | 575 | 400 | 610 |  | 620 | 570 | 700 | 96 | 37.7 | (520 nm) | [6 empty] | montecarlo (nopr é IQE | 2022 | Zhijie Xu, Mark Portnoi, and Ioannis Papakonstantinou, "Micro-cone arrays enhance outcoupling efficiency in horticulture luminescent solar concentrators," Opt. Lett. 48, 183-186 (2023)
140 | RhB-CDs/Water | CDs | RhB-derived CDs | 0.05 mg/mL | solution | water | solution | 2.0x2.0x1.0 cm | liquid in glass container | 491 | 250 | 520 |  | 520 | 500 | 700 | 82 | 5.43 |  | 0.18 | [5 empty] | Si | 2023 | (Nanoscale Advances, submitted)
141 | RhB-CDs/d-U(600) | CDs | RhB-derived CDs | 1.0 g of d-UPTES(600)+25uL 0.05mg/mL CDs solution | hybrid | d-U(600) | film | 3.5x2.5x0.1 cm | spin-coating | 510 | 250 | 520 |  | 535 | 400 | 650 | 78 | 0.058 |  | 8.3x10^-4 | [5 empty] | Si | 2023 | (Nanoscale Advances, submitted)
142 | RhB-CDs/d-U(600) | CDs | RhB-derived CDs | 1.0 g of d-UPTES(600)+25uL 0.05mg/mL CDs solution | hybrid | d-U(600) | film | Cylindrical L=3.5 cm; D=0.3 cm | dip-coating | 510 | 250 | 520 |  | 535 | 400 | 650 | 78 | 1.7 |  | 0.014 | [5 empty] | Si photodiode | 2023 | (Nanoscale Advances, submitted)
143 | PMMA-Lumogen Red 305 | organic dye | Lumogen Red 305 (BASF) | 200 ppm | polymer | PMMA | waveguide | 100x100x3 mm |  | 575 | 400 | 610 |  | 620 | 570 | 720 | 95 | 19 |  | 2.9 | [5 empty] | Si | 2015 | B. Vishwanathan, A.H.M.E. Reinders, D.K.G. de Boer, L. Desmet, A.J.M. Ras, F.H. Zahn, M.G. Debije, Solar Energy 112 (2015) 120–127, A comparison of performance of flat and bent photovoltaic luminescent solar concentrators
[9 empty] | BLANKS | 0 | 0 | 0 | 128 | 0 | 0 | 0 | 27 | 51 |  | 67
[9 empty] | NON-BLANKS | 141 | 141 | 141 | 13 | 141 | 141 | 141 | 114 | 90 |  | 74
[9 empty] | %NON-BLANKS | 100% | 100% | 100% | 9.22% | 100% | 100% | 100% | 80.85% | 63.83% |  | 52.48%
13

## Sheet1
578 | 420 | 600
540 | 400 | 600
540 | 400 | 600
730 | 600 | 900
730 | 600 | 900
730 | 600 | 900
730 | 600 | 900
800 | 400 | 800
600 | 400 | 600
550
376 | 300 | 650
413
550
466 | 300 | 750
557
460
467
403 | 300 | 450
374 | 300 | 400
370 | 300 | 450
470 | 400 | 550
620 | 400 | 600
340 | 300 | 400
340 | 300 | 400
580 | 300 | 600
745 | 400 | 850
745 | 400 | 900
745 | 400 | 850
745 | 400 | 900
525 | 400 | 650
375 | 300 | 450
540 | 350 | 550
380 | 300 | 500
550 | 400 | 750
450 | 370 | 600
450 | 400 | 600
650 | 500 | 770
650 | 500 | 770
480 | 300 | 500
350 | 250 | 420
350 | 300 | 400
350 | 280 | 400
350 | 300 | 425
358 | 225 | 425
325 | 300 | 400
340 | 300 | 600
350/450 | 300 | 550
420; 470 | 350 | 550
365; 400 | 300 | 500
400 | 300 | 500
500 | 400 | 600
325 | 300 | 520
380 | 280 | 700
440 | 300 | 500
500 | 400 | 600
500 | 350 | 750
450 | 350 | 750
350 | 300 | 500
350 | 300 | 500
350 | 400 | 800
640 | 400 | 1000
375 | 300 | 500
360 | 325 | 500
446 | 250 | 500
478 | 250 | 600
513 | 300 | 650
449 | 250 | 550
473 | 250 | 600
760 | 600 | 800
760 | 600 | 800
700 | 550 | 800
700 | 550 | 800
738 | 550 | 850
738 | 550 | 850
772 | 300 | 800
763 | 350 | 950
491 | 300 | 500
290/347 | 250 | 400
380 | 250 | 400
360 | 250 | 380
370 | 290 | 380
290 | 280 | 400
350 | 240 | 420
325 | 240 | 400
325 | 240 | 400
290 | 200 | 380
370 | 240 | 400
370 | 300 | 380
380 | 240 | 380
360 | 240 | 380
360 | 240 | 420
520 | 300 | 540
520 | 300 | 540
520 | 300 | 540
340 | 250 | 380
405 | 250 | 420
350 | 250 | 400
320 | 250 | 350
570 | 300 | 600
770 | 300 | 800
665 | 250 | 700
| 300 | 450
| 300 | 600
| 300 | 750
| 300 | 450
| 300 | 600
450 | 400 | 650
450 | 400 | 600
570 | 300 | 700
396 | 350 | 450
530 | 300 | 580
473 | 350 | 550
350 | 300 | 450
470 | 400 | 600
521 | 450 | 550
450 | 310 | 510
UV
545 | 400 | 700
498 | 300 | 700
569 | 350 | 600
488 | 300 | 500
410/460 | 350 | 500
340 | 300 | 500
320/720 | 250 | 800
420 | 300 | 550
355/466/557 | 300 | 600
420 | 300 | 550
575
491 | 250 | 520
510 | 250 | 520
510 | 250 | 520

## Sheet2
550 | 750
540 | 690
540 | 690
800 | 1000
800 | 1000
700 | 1000
600 | 700
600 | 700
600 | 800
550 | 750
700 | 900
400 | 600
450 | 750
500 | 725
600 | 800
400 | 700
400 | 600
600 | 800
700 | 900
700 | 900
700 | 900
700 | 900
500 | 800
400 | 900
500 | 700
480 | 700
600 | 1000
600 | 700
650 | 975
520 | 850
520 | 850
570 | 670
900 | 1100
380 | 575
390 | 600
400 | 650
400 | 600
380 | 600
450 | 700
450 | 700
380 | 750
400 | 550
500 | 700
480 | 600
475 | 525
400 | 650
450 | 700
600 | 1000
550 | 700
800 | 1100
450 | 775
450 | 750
600 | 850
700 | 1200
500 | 825
475 | 700
500 | 800
550 | 800
650 | 800
500 | 800
500 | 800
700 | 900
700 | 900
700 | 900
700 | 900
700 | 900
700 | 900
700 | 900
650 | 1050
550 | 650
570 | 710
450 | 700
570 | 710
380 | 650
570 | 710
570 | 710
450 | 650
570 | 710
570 | 710
570 | 710
570 | 710
570 | 710
570 | 710
550 | 680
550 | 680
550 | 680
570 | 710
570 | 710
570 | 710
570 | 710
350 | 750
700 | 950
600 | 750
570 | 710
580 | 680
550 | 650
350 | 700
500 | 700
550 | 750
600 | 700
450 | 750
450 | 700
500 | 700
500 | 700
570 | 710
550 | 800
520 | 700
550 | 750
450 | 600
350 | 500
400 | 700
400 | 600
400 | 700
400 | 700
440 | 600
570 | 700
500 | 700
400 | 650
400 | 650

## green
# | Materials | [8 empty] | General Optical Features | [6 empty] | Target Optical Features | [8 empty] | Reference
| designation | optical center |  |  | host |  | processing | dimensions | method | Absoption |  |  |  | Emission
|  | type | chemical | concentration | type | chemical |  |  |  | labs | Dl (nm) | Overlap | (M-1 cm-1) | lpeak | Dlpeak (nm) | QY (%) | hopt (%) |  | PCE (%) | Ish | Voc | W/m2 | Relative gain (%) | EQE | PV cell
41 | N-CDs/PMMA | CDs | N-CDs | 0.08 wt% | polymer | PMMA | waveguide | 20 mm × 20 mm × 2 mm | casting | 350 | 300-400 |  |  | 435 | 380-575 |  | 12.23 |  | 2.63 | 9.29 mAcm-2 | 0.47 | 0.1 |  |  | Si | 2018 | [35] Xiao Gong, Wenwen Ma, Yunxia Li, Lingqi Zhong, Wenjing Li, Xiujian Zhao, Fabrication of high-performance luminescent solar concentrators using N-doped carbon dots/PMMA mixed matrix slab, Organic Electronics 63 (2018) 237–243
42 | N-CQDs/PDLC | CDs | N-CQDs | 0.04% | PDLC | liquid crystal | waveguide | 50 mm × 25 mm × 4.2 mm | mould cast | 350 | 280-400 |  |  | 450 | 390-600 |  | 4.52 |  | 2.49 | 16.54mA | 0.52 |  |  |  | Si | 2019 | [36] Fahad Mateen, Mumtaz Ali, Heemuk Oh, Sung-Kyu Hong, Nitrogen-doped carbon quantum dot based luminescent solar concentrator coupled with polymer dispersed liquid crystal device for smart management of solar spectrum, Solar Energy 178 (2019) 48–55.
43 | Si-CNDs/ormosil | CDs | Si-CNDs | 25 wt % | ormosil | KH-792 | film | 30x30x3 mm | spin-coating | 350 | 300-425 |  |  | 510 | 400-650 | 45 | 12 | 354 nm | [7 empty] | 2018 | [37] Maria Jessabel Aviles Talite, Hsiu-Ying Huang, Yao-Hsuan Wu, Princess Genevieve, Sena, Kun-Bin Cai, Tzu-Neng Lin, Ji-Lin Shen, Wu-Ching Chou, and Chi-Tsu Yuan, Greener Luminescent Solar Concentrators with High Loading Contents Based on In-Situ Cross-Linked Carbon Nano-Dots for Enhancing Solar-Energy Harvesting and Resisting Concentration-Induced Quenching, ACS Appl. Mater. Interfaces 2018, 10, 40, 34184–34192
44 | Si-CND@siloxane | CDs | Si-CNDs | ∼10 wt % | hybrid | siloxane | film | 30x30x3 mm | spin-coating | 358 | 225-425 |  |  | 441 | 400-600 | 94 | 3.9 | [8 empty] | 2020 | [38] Maria Jessabel Aviles Talite, Hsiu-Ying Huang, Kun-Bin Cai, King Chester Capinig Co, Phoa Adelina Cynthia Santoso, Sheng Hsiung Chang, Wu-Ching Chou, and Chi-Tsu Yuan, Visible-Transparent Luminescent Solar Concentrators Based on Carbon Nanodots in the Siloxane Matrix with Ultrahigh Quantum Yields and Optical Transparency at High-Loading Contents, J. Phys. Chem. Lett. 2020, 11, 2, 567–573
45 | N-CDs/PVP | CDs | N-CDs | 0.7 wt% | polymer | PVP | film | 1.8x1.8x0.11 cm | spin-coating | 325 | 300-400 |  |  | 430 | 380-600 |  | 5.02 |  | 4.97 | 19.10 mAcm^2 | 0.48 |  |  |  | Si | 2018 | [39] Zijun Wanga, Xiujian Zhaoa, Zhenzhen Guob, Peng Miaob, Xiao Gonga, Carbon dots based nanocomposite thin film for highly efficient luminescent solar concentrators, Organic Electronics 62 (2018) 284–289
46 | CDs/PVP | CDs | CDs | 0.2 wt % | polymer | PVP | waveguide | 10 × 10 × 1 cm3 | solution in glass container | 340 | 300-600 |  |  | 540 | 450-700 | 40 | 0.92 | [8 empty] | 2019 | [40] Haiguang Zhao, Refractive index dependent optical property of carbon dots integrated luminescent solar concentrators, Journal of Luminescence 211 (2019) 150–156
53 | N-CDs/PMMA | N-CDs | N-CDs | 0.3 wt% | polymer | PMMA | film | 2.5 x 1.6 x 0.1 cm3 | spin-coating | 380 | 280-700 |  |  | 420 | 400-650 |  | 4.75 |  | 3.94 | 13.68mAcm-2 | 0.46 |  |  |  | Si | 2017 | [47] Y. Li, P. Miao, W. Zhou, X. Gong, X. Zhao, J. Mater. Chem. A 2017, 5, 21452
54 | CDs-OLA/PLMA | CDs | OLA-modified CDs | 1.4 mg/L | polymer | PLMA | waveguide | 0.2 × 1.5 × 10 cm3 | mould cast | 440 | 300-500 |  |  | 540 | 450-700 | 20-30 | 1.2 | [7 empty] | Si | 2018 | [48] Y. Zhou, D. Benetti, X. Tong, L. Jin, Z. M. Wang, D. Ma, H. Zhao, F. Rosei, Nano Energy 2018, 44, 378
55 | Si QDs/PLMA | QDs | Si QDs | 0.09 wt% | polymer | PLMA | waveguide | 12 cm × 12 cm × 0.26 cm | mass polymerization | 500 | 400-600 |  |  | 830 | 600-1000 | 50 |  |  | 2.85 | [5 empty] | Si | 2017 | [49] F. Meinardi, S. Ehrenberg, L. Dhamo, F. Carulli, M. Mauri, F. Bruni, R. Simonutti, U. Kortshagen, S. Brovelli, Nat. Photonics 2017, 11, 177.
126 | Phycobilisomes/Acrylamide film | natural | phycobilisomes |  | polymer | acrylamide | film | 2.2x2.2x0.05 cm | casted on glass | 545 | 400-700 |  |  | 680 | 550-800 | <50 | 12.5 | int. sphere | [7 empty] | 2009 | C. L. Mulder, L. Theogarajan, M. Currie, J. K. Mapel, M. A. Baldo, M. Vaughn, P. Willard, B. D. Bruce, M. W. Moss, C. E. McLain, J. P. Morseman, Adv. Mater. 2009, 21, 3181.
127 | R-PE/water | natural | R-phycoerythrin | 3.3 × 10−7 M | solution | water | solution | 2.0x2.0x1.0 cm | liquid in glass container | 498 | 300-700 |  |  | 580 | 520-700 | 30 | 6.88 |  | 0.27 | [5 empty] | Si | 2019 | A. R. Frias, S. F. H. Correia, M. Martins, S. P. M. Ventura, E. Pecoraro, S. J. L. Ribeiro, P. S. André, R. A. S. Ferreira, J. A. P. Coutinho, L. D. Carlos, Adv. Sustain. Syst. 2019, 3, 1800134.
128 | mScarlet/PDMS slab | natural | mScarlet | 5 wt% | solution | water | solution | 2.5x2.5x0.6 | PDMS container | 569 | 350-600 |  |  | 595 | 550-750 | 61 | 2.58 | [7 empty] | Si | 2019 | S. Sadeghi, R. Melikov, H. Bahmani Jalali, O. Karatum, S. B. Srivastava, D. Conkar, E. N. Firat-Karalar, S. Nizamoglu, ACS Appl. Mater. Interfaces 2019, 11, 8710.
129 | eGFP/water | natural | eGFP | 5.5 × 10−5 M | solution | water | solution | 2.0x2.0x1.0 cm | liquid in glass container | 488 | 300-500 |  |  | 510 | 450-600 | 51 | 3.3 |  | 0.35 | [5 empty] | Si | 2020 | C. P. A. Carlos, S. F. H. Correia, M. Martins, O. A. Savchuk, J. A. P. Coutinho, P. S. André, J. B. Nieder, S. P. M. Ventura, R. A. S. Ferreira, Green Chem. 2020, 22, 4943
130 | blue and green-emitting CDs/PNIPAm | CDs | Blue-emitting CDs (B-CDs) and green-emitting CDs (G-CDs) | 0.25 wt% / 2.50 wt% | thermosensitive polymer | poly(N-isopropylacrylamide) | bulk | 2.5x2.5x0.2 cm | injected into laminated glass | 410/460 | 350-500 |  |  | 480/510 | 350-500 | 34.84/53.88 | 7.49/7.20 | 35 ºC | [6 empty] | Si | 2022 | Xu, B.; Wang, J.; Cai, C.; Xin, W.; Wei, L.; Yang, Q.; Peng, B.; Hu, Y.; Li, J.; Wang, X. Construction of Laminated Luminescent Solar Concentrator “Smart” Window Based on Thermoresponsive Polymer and Carbon Quantum Dots. Crystals 2022, 12, 1612. https://doi.org/10.3390/cryst12111612
131 | yellow-emitting CDs/p(MMA-NIPAm) | CDs | yellow-emitting CDs | 0.1 wt% | polymer | p(MMA-NIPAm) | bulk | 25x25x1.8 mm | injected into laminated glass | 340 | 300-500 |  |  | 520 | 400-700 | 5.84 | 5.84 | [7 empty] | Si | 2022 | Wei Xin et al 2022 Nanotechnology 33 305601, DOI 10.1088/1361-6528/ac659d
132 | N-GQDs/PMMA | QDs | N-doped graphene QDs | 0.01 wt% | polymer | PMMA | bulk | 20x20x3 mm | mould cast | 320/720 | 250-400; 500-800 |  |  | 490 | 400-600 | 65 |  |  | 8.75 | 24.4 (mA/cm2) | 0.79 |  |  |  | perovskite (11%) | 2020 | S. Saeidi, B. Rezaei, N. Irannejad, A. A. Ensafi, J. Power Sources 2020, 476, 228647
133 | CDs/PVP laminated | CDs | CDs | 2.5 wt% | polymer | PVP | film | 10x10x0.9 cm | laminated | 420 | 300-550 |  |  | 515 | 400-700 | 40 | 1.6 |  | 0.7 | 4.5 (mA/cm2) | 0.495 |  |  |  | Si (15%) | 2019 | H. Zhao, G. Liu, G. Han, Nanoscale Adv. 2019, 1, 4888.
134 | tandem b-CD/PVA; g-CD/PVP; r-CD/PVP+PEI | CDs | Blue-emitting CDs |  | polymer | PVA; PVP; PVP+PEI | film | 8x8x0.8 cm | drop-cast | 355/466/557 | 300-600 |  |  | 412/505/612 | 400-700 | 52/71/70 | 2.3 | [7 empty] | a-Si | 2020 | L. Zdražil, S. Kalytchuk, K. Holá, M. Petr, O. Zmeškal, Š. Kment, A. L. Rogach, R. Zbořil, Nanoscale 2020, 12, 6664.
135 | Narrow sized CDs/PVP film | CDs | CDs | 2 wt% | polymer | PVP | film | 15x15x0.5 | drop-cast | 420 | 300-550 |  |  | 500 | 440-600 | 67 | 2.2 |  | 1.13 | [5 empty] | Si | 2021 | H. Zhao, G. Liu, S. You, F. V. A. Camargo, M. Zavelani-Rossi, X. Wang, C. Sun, B. Liu, Y. Zhang, G. Han, A. Vomiero, X. Gong, Energy Environ. Sci. 2021, 14, 396.
137 | RhB-CDs/Water | CDs | RhB-derived CDs | 0.05 mg/mL | solution | water | solution | 2.0x2.0x1.0 cm | liquid in glass container | 491 | 250-520 |  |  | 520 | 500-700 | 82 | 5.43 |  | 0.18 | [5 empty] | Si | 2023 | (Nanoscale Advances, submitted)
138 | RhB-CDs/d-U(600) | CDs | RhB-derived CDs | 1.0 g of d-UPTES(600)+25uL 0.05mg/mL CDs solution | hybrid | d-U(600) | film | 3.5x2.5x0.1 cm | spin-coating | 510 | 250-520 |  |  | 535 | 400-650 | 78 | 0.058 |  | 8.3x10^-4 | [5 empty] | Si | 2023 | (Nanoscale Advances, submitted)
139 | RhB-CDs/d-U(600) | CDs | RhB-derived CDs | 1.0 g of d-UPTES(600)+25uL 0.05mg/mL CDs solution | hybrid | d-U(600) | film | Cylindrical L=3.5 cm; D=0.3 cm | dip-coating | 510 | 250-520 |  |  | 535 | 400-650 | 78 | 1.7 |  | 0.014 | [5 empty] | Si photodiode | 2023 | (Nanoscale Advances, submitted)
6.25
#DIV/0!